## raw data
Active sample: | JWL-3 1 8:2
Sum, [%]: | 66 |  | Compton ratio, [%]: | 90
Formula | Concentration | Line 1 | Calc. concentration | Stat. error | LLD | Overlaps | Line 2 | Calc. concentration | Stat. error | LLD | Overlaps | Total CSE
Material | Oxides
Mode | Vac
Diameter | 34mm
Method | Best Detection-Vac34mm
SiO2 | 33.9% | Si KA1-HR-Tr | 33.86 | 0.164% | 88.2 PPM | 0 | Si KB1-HR-Tr/Ox | 39.7 | 1.11% | 0.361% | 0 | 411 PPM
CaO | 10.8% | Ca KA1-HR-Tr | 10.76 | 0.193% | 55.9 PPM | 0.1138 | Ca KB1-HR-Tr | 7.129 | 0.551% | 298.3 PPM | 0.00376 | 139 PPM
Al2O3 | 10.2% | Al KA1-HR-Tr | 10.17 | 0.291% | 94.3 PPM | 0 | Al KB1-HR-Tr/Ox | 10 | 7.8% | 0.622% | 0 | 230 PPM
Fe2O3 | 5.94% | Fe KA1-HR-Tr | 3.57 | 0.112% | 62.1 PPM | 0 | Fe KB1-HR-Tr | 5.941 | 0.262% | 102.8 PPM | 0 | 108 PPM
K2O | 2.49% | K KA1-HR-Tr | 2.494 | 0.373% | 27.7 PPM | 0 | K KB1-HR-Tr | 1.64 | 1.14% | 254.3 PPM | 0 | 63.5 PPM
MgO | 1.35% | Mg KA1-HR-Tr | 1.35 | 0.73% | 162.4 PPM | 0.00199 | [5 empty] | 81.2 PPM
TiO2 | 0.774% | Ti KA1-HR-Tr | 0.774 | 0.772% | 43.8 PPM | 0.00229 | Ti KB1-HR-Tr | 0.481 | 2.21% | 553.4 PPM | 0.2615 | 41.1 PPM
Na2O | 0.108% | Na KA1-HR-Tr | 0.108 | 5.06% | 231.7 PPM | 0.02832 | [5 empty] | 50.0 PPM
P2O5 | 708 PPM | P KA1-HR-Tr | 0.0708 | 3.85% | 52.8 PPM | 0.00162 | [5 empty] | 20.8 PPM
MnO | 546 PPM | Mn KA1-HR-Tr | 0.0546 | 1.54% | 19.0 PPM | 0.00851 | Mn KB1-HR-Tr | 0.002 | 8.15% | 256.8 PPM | 2.445 | 5.71 PPM
Ba | 382 PPM | Ba LA1-HR-Tr | 0.038 | 7.37% | 126.8 PPM | 0.1171 | Ba LB1-HR-Tr | 0.023 | 11.4% | 178.0 PPM | 0.03697 | 19.8 PPM
Sr | 353 PPM | Sr KA1-HR-Tr | 0.0353 | 0.603% | 5.5 PPM | 0 | Sr KB1-HR-Tr | -0.0054 | 0.936% | 73.6 PPM | 31.67 | 1.67 PPM
Zr | 300 PPM | Zr KA1-HR-Tr | 0.03 | 0.936% | 9.2 PPM | 9.948 | Zr KB1-HR-Tr | 0.058 | 4.21% | 33.6 PPM | 0.00409 | 1.30 PPM
SO3 | 243 PPM | S KA1-HR-Tr | 0.024 | 6.12% | 39.3 PPM | 0.00205 | [5 empty] | 10.4 PPM
V | 145 PPM | V KA1-HR-Tr | 0.015 | 11.2% | 38.0 PPM | 0.2768 | [5 empty] | 14.8 PPM
Rb | 143 PPM | Rb KA1-HR-Tr | 0.0143 | 1.25% | 6.6 PPM | 0.181 | Rb KB1-HR-Tr | 0.0093 | 2.97% | 31.8 PPM | 0 | 1.41 PPM
Zn | 135 PPM | Zn KA1-HR-Tr | 0.0135 | 2.07% | 8.3 PPM | 0 | Zn KB1-HR-Tr | 0.006 | 11.1% | 52.4 PPM | 0 | 2.00 PPM
Cr | 108 PPM | Cr KA1-HR-Tr | 0.0108 | 4.41% | 24.5 PPM | 0.2308 | Cr KB1-HR-Tr | 0.001 | 151% | 130.9 PPM | 0.06288 | 3.85 PPM
Ni | 85.4 PPM | Ni KA1-HR-Tr | 0.0085 | 3.97% | 10.7 PPM | 0 | Ni KB1-HR-Tr | 0 | 544% | 71.8 PPM | 0.01543 | 2.35 PPM
Cu | 80.9 PPM | Cu KA1-HR-Tr | 0.0081 | 3.65% | 9.6 PPM | 0 | Cu KB1-HR-Tr | 0.007 | 11.2% | 56.4 PPM | 0 | 2.09 PPM
Nb | 37.4 PPM | Nb KA1-HR-Tr | 0.004 | 10.4% | 5.9 PPM | 0.03998 | Nb KB1-HR-Tr | 0.388 | 2.01% | 31.1 PPM | 0 | 1.07 PPM
As | 19.8 PPM | As KA1-HR-Tr | 0.002 | 9.11% | 6.9 PPM | 0 | As KB1-HR-Tr | 0 |  | 38.9 PPM | 0 | 1.35 PPM
Ga | 18.1 PPM | Ga KA1-HR-Tr | 0.002 | 10.9% | 7.8 PPM | 0.00818 | Ga KB1-HR-Tr | 0.001 | 184% | 41.8 PPM | 0 | 1.45 PPM
Active sample: | JWL-3 2 8:2
Sum, [%]: | 65 |  | Compton ratio, [%]: | 90
Formula | Concentration | Line 1 | Calc. concentration | Stat. error | LLD | Overlaps | Line 2 | Calc. concentration | Stat. error | LLD | Overlaps | Total CSE
Material | Oxides
Mode | Vac
Diameter | 34mm
Method | Best Detection-Vac34mm
SiO2 | 32.9% | Si KA1-HR-Tr | 32.92 | 0.166% | 84.4 PPM | 0 | Si KB1-HR-Tr/Ox | 38.1 | 1.13% | 0.346% | 0 | 399 PPM
CaO | 10.7% | Ca KA1-HR-Tr | 10.72 | 0.193% | 55.4 PPM | 0.1157 | Ca KB1-HR-Tr | 6.966 | 0.552% | 292.6 PPM | 0.00396 | 137 PPM
Al2O3 | 10.1% | Al KA1-HR-Tr | 10.07 | 0.292% | 93.0 PPM | 0 | Al KB1-HR-Tr/Ox | 10.1 | 3.09% | 0.597% | 0 | 225 PPM
Fe2O3 | 5.87% | Fe KA1-HR-Tr | 3.463 | 0.112% | 61.3 PPM | 0 | Fe KB1-HR-Tr | 5.873 | 0.263% | 100.8 PPM | 0 | 106 PPM
K2O | 2.49% | K KA1-HR-Tr | 2.489 | 0.373% | 26.5 PPM | 0 | K KB1-HR-Tr | 1.64 | 1.13% | 249.8 PPM | 0 | 62.2 PPM
MgO | 1.3% | Mg KA1-HR-Tr | 1.3 | 0.74% | 156.3 PPM | 0.00189 | [5 empty] | 78.7 PPM
TiO2 | 0.781% | Ti KA1-HR-Tr | 0.781 | 0.769% | 43.7 PPM | 0.00195 | Ti KB1-HR-Tr | 0.519 | 2.08% | 543.6 PPM | 0.2695 | 40.8 PPM
Na2O | 965 PPM | Na KA1-HR-Tr | 0.0965 | 5.39% | 221.5 PPM | 0.02664 | [5 empty] | 47.2 PPM
P2O5 | 689 PPM | P KA1-HR-Tr | 0.0689 | 3.9% | 51.9 PPM | 0.0017 | [5 empty] | 20.2 PPM
MnO | 490 PPM | Mn KA1-HR-Tr | 0.049 | 1.66% | 19.0 PPM | 0.00897 | Mn KB1-HR-Tr | 0.004 | 7.92% | 253.6 PPM | 2.45 | 5.46 PPM
Sr | 354 PPM | Sr KA1-HR-Tr | 0.03539 | 0.598% | 5.4 PPM | 0 | Sr KB1-HR-Tr | -0.0063 | 0.936% | 73.6 PPM | 32.76 | 1.65 PPM
Ba | 321 PPM | Ba LA1-HR-Tr | 0.032 | 8.25% | 126.9 PPM | 0.1197 | Ba LB1-HR-Tr | 0.027 | 9.91% | 177.2 PPM | 0.03788 | 19.2 PPM
Zr | 307 PPM | Zr KA1-HR-Tr | 0.0307 | 0.936% | 9.2 PPM | 10.05 | Zr KB1-HR-Tr | 0.0558 | 4.48% | 33.3 PPM | 0.00478 | 1.29 PPM
V | 161 PPM | V KA1-HR-Tr | 0.016 | 10.4% | 37.1 PPM | 0.2815 | [5 empty] | 14.8 PPM
SO3 | 156 PPM | S KA1-HR-Tr | 0.016 | 8.3% | 37.8 PPM | 0.00223 | [5 empty] | 8.98 PPM
Rb | 138 PPM | Rb KA1-HR-Tr | 0.0138 | 1.27% | 6.4 PPM | 0.1836 | Rb KB1-HR-Tr | 0.0083 | 3.18% | 31.4 PPM | 0 | 1.37 PPM
Zn | 124 PPM | Zn KA1-HR-Tr | 0.0124 | 2.21% | 8.2 PPM | 0 | Zn KB1-HR-Tr | 0.005 | 14.2% | 51.4 PPM | 0 | 1.94 PPM
Cr | 113 PPM | Cr KA1-HR-Tr | 0.0113 | 4.28% | 25.1 PPM | 0.2593 | Cr KB1-HR-Tr | 0.004 | 75.9% | 129.2 PPM | 0.05719 | 3.89 PPM
Cu | 84.0 PPM | Cu KA1-HR-Tr | 0.0084 | 3.54% | 9.5 PPM | 0 | Cu KB1-HR-Tr | 0.008 | 9.97% | 55.5 PPM | 0 | 2.09 PPM
Ni | 83.7 PPM | Ni KA1-HR-Tr | 0.0084 | 4.05% | 10.6 PPM | 0 | Ni KB1-HR-Tr | 0.003 | 28.5% | 71.4 PPM | 0.01751 | 2.32 PPM
Cl | 58.5 PPM | Cl KA1-HR-Tr | 0.006 | 16.4% | 29.4 PPM | 0 | [5 empty] | 6.31 PPM
Nb | 43.2 PPM | Nb KA1-HR-Tr | 0.004 | 9.29% | 5.8 PPM | 0.0414 | Nb KB1-HR-Tr | 0.386 | 2.05% | 30.7 PPM | 0 | 1.06 PPM
As | 19.2 PPM | As KA1-HR-Tr | 0.002 | 9.38% | 6.8 PPM | 0 | As KB1-HR-Tr | 0 | 5881% | 38.3 PPM | 0 | 1.33 PPM
Ga | 13.9 PPM | Ga KA1-HR-Tr | 0.001 | 14% | 7.7 PPM | 0.00763 | Ga KB1-HR-Tr | 0.001 | 120% | 41.1 PPM | 0 | 1.41 PPM
Active sample: | JWL-6 1 7:3
Sum, [%]: | 68 |  | Compton ratio, [%]: | 94
Formula | Concentration | Line 1 | Calc. concentration | Stat. error | LLD | Overlaps | Line 2 | Calc. concentration | Stat. error | LLD | Overlaps | Total CSE
Material | Oxides
Mode | Vac
Diameter | 34mm
Method | Best Detection-Vac34mm
SiO2 | 32.2% | Si KA1-HR-Tr | 32.17 | 0.174% | 100.2 PPM | 0.00038 | Si KB1-HR-Tr/Ox | 37.9 | 1.17% | 0.544% | 0.02692 | 431 PPM
CaO | 12.8% | Ca KA1-HR-Tr | 12.81 | 0.18% | 63.7 PPM | 0.1414 | Ca KB1-HR-Tr | 9.093 | 0.508% | 334.8 PPM | 0.00339 | 162 PPM
Al2O3 | 11% | Al KA1-HR-Tr | 11.04 | 0.291% | 102.0 PPM | 0 | Al KB1-HR-Tr/Ox | 10 | 3.25% | 0.666% | 0 | 259 PPM
Fe2O3 | 5.32% | Fe KA1-HR-Tr | 5.318 | 0.122% | 69.0 PPM | 0 | Fe KB1-HR-Tr | 3.07 | 0.29% | 113.5 PPM | 0 | 13.1 PPM
K2O | 3.29% | K KA1-HR-Tr | 3.29 | 0.328% | 30.7 PPM | 0 | K KB1-HR-Tr | 2.34 | 0.973% | 276.9 PPM | 0 | 76.6 PPM
MgO | 1.75% | Mg KA1-HR-Tr | 1.75 | 0.664% | 180.7 PPM | 0.00151 | [5 empty] | 98.8 PPM
TiO2 | 0.698% | Ti KA1-HR-Tr | 0.698 | 0.838% | 48.5 PPM | 0.00269 | Ti KB1-HR-Tr | 0.481 | 2.34% | 605.2 PPM | 0.2569 | 42.4 PPM
Na2O | 0.433% | Na KA1-HR-Tr | 0.433 | 2.23% | 268.5 PPM | 0.02048 | [5 empty] | 87.7 PPM
SO3 | 930 PPM | S KA1-HR-Tr | 0.093 | 2.64% | 39.7 PPM | 0.00087 | [5 empty] | 17.8 PPM
P2O5 | 859 PPM | P KA1-HR-Tr | 0.0859 | 3.5% | 54.0 PPM | 0.00105 | [5 empty] | 23.5 PPM
MnO | 675 PPM | Mn KA1-HR-Tr | 0.0675 | 1.38% | 21.1 PPM | 0.00813 | Mn KB1-HR-Tr | 0.01 | 8.84% | 269.2 PPM | 1.995 | 6.69 PPM
Ba | 500 PPM | Ba LA1-HR-Tr | 0.05 | 6.49% | 133.7 PPM | 0.09485 | Ba LB1-HR-Tr | 0.036 | 8.65% | 191.6 PPM | 0.03067 | 22.4 PPM
Sr | 320 PPM | Sr KA1-HR-Tr | 0.032 | 0.665% | 6.2 PPM | 0.00262 | Sr KB1-HR-Tr | 0.0182 | 1.04% | 60.6 PPM | 10.65 | 1.73 PPM
Rb | 157 PPM | Rb KA1-HR-Tr | 0.0157 | 1.2% | 7.1 PPM | 0.155 | Rb KB1-HR-Tr | 0.0073 | 3% | 47.8 PPM | 2.112 | 1.54 PPM
V | 143 PPM | V KA1-HR-Tr | 0.014 | 11.9% | 40.1 PPM | 0.2274 | [5 empty] | 15.9 PPM
Cr | 115 PPM | Cr KA1-HR-Tr | 0.0115 | 4.45% | 26.8 PPM | 0.204 | Cr KB1-HR-Tr | 0.002 | 103% | 148.1 PPM | 0.07067 | 4.28 PPM
Zn | 110 PPM | Zn KA1-HR-Tr | 0.011 | 2.48% | 8.9 PPM | 0 | Zn KB1-HR-Tr | 0.007 | 10.7% | 62.7 PPM | 0.06955 | 2.05 PPM
Zr | 105 PPM | Zr KA1-HR-Tr | 0.0105 | 1.04% | 9.7 PPM | 8.599 | Zr KB1-HR-Tr | 0.0578 | 4.3% | 37.2 PPM | 0.00244 | 1.38 PPM
Ni | 98.6 PPM | Ni KA1-HR-Tr | 0.0099 | 3.56% | 12.1 PPM | 0.00939 | Ni KB1-HR-Tr | 0.005 | 21% | 77.1 PPM | 0.01709 | 2.56 PPM
Cu | 77.3 PPM | Cu KA1-HR-Tr | 0.0077 | 3.86% | 10.3 PPM | 0 | Cu KB1-HR-Tr | 0.008 | 10.9% | 60.3 PPM | 0 | 2.22 PPM
W | 60.5 PPM | W LA1-HR-Tr | 0.006 | 14.3% | 28.6 PPM | 0.01327 | W LB1-HR-Tr | 0.002 | 18.2% | 40.4 PPM | 0.01919 | 5.20 PPM
Nb | 23.6 PPM | Nb KA1-HR-Tr | 0.002 | 13.8% | 7.0 PPM | 0.2956 | Nb KB1-HR-Tr | 0.417 | 1.9% | 34.3 PPM | 0 | 1.18 PPM
Y | 21.7 PPM | Y KA1-HR-Tr | 0.0022 | 3% | 9.7 PPM | 4.112 | Y KB1-HR-Tr | 0 | 13.8% | 43.7 PPM | 1.467 | 1.33 PPM
Ga | 17.6 PPM | Ga KA1-HR-Tr | 0.002 | 11.5% | 8.3 PPM | 0.0063 | Ga KB1-HR-Tr | 0.001 | 45.1% | 45.3 PPM | 0 | 1.56 PPM
As | 16.5 PPM | As KA1-HR-Tr | 0.002 | 11.3% | 7.5 PPM | 0 | As KB1-HR-Tr | 0 | 411% | 45.0 PPM | 0.03319 | 1.45 PPM
Active sample: | JWL-4 1 8:2
Sum, [%]: | 71 |  | Compton ratio, [%]: | 94
Material | Oxides
Formula | Concentration | Line 1 | Calc. concentration | Stat. error | LLD | Overlaps | Line 2 | Calc. concentration | Stat. error | LLD | Overlaps | Total CSE
Material | Oxides
Mode | Vac
Diameter | 34mm
Method | Best Detection-Vac34mm
SiO2 | 38.5% | Si KA1-HR-Tr | 38.51 | 0.155% | 96.4 PPM | 0 | Si KB1-HR-Tr/Ox | 44.9 | 1.05% | 0.398% | 0 | 466 PPM
Al2O3 | 11.5% | Al KA1-HR-Tr | 11.54 | 0.274% | 106.9 PPM | 0 | Al KB1-HR-Tr/Ox | 11.6 | 2.9% | 0.686% | 0 | 257 PPM
CaO | 10.1% | Ca KA1-HR-Tr | 10.06 | 0.2% | 59.1 PPM | 0.1124 | Ca KB1-HR-Tr | 7.244 | 0.57% | 312.2 PPM | 0.00345 | 145 PPM
Fe2O3 | 5.8% | Fe KA1-HR-Tr | 3.741 | 0.112% | 64.7 PPM | 0 | Fe KB1-HR-Tr | 5.799 | 0.263% | 105.9 PPM | 0 | 112 PPM
K2O | 2.68% | K KA1-HR-Tr | 2.676 | 0.362% | 29.7 PPM | 0 | K KB1-HR-Tr | 1.92 | 1.09% | 265.7 PPM | 0 | 71.0 PPM
MgO | 1.33% | Mg KA1-HR-Tr | 1.33 | 0.745% | 173.8 PPM | 0.00187 | [5 empty] | 84.6 PPM
TiO2 | 0.803% | Ti KA1-HR-Tr | 0.803 | 0.751% | 46.5 PPM | 0.00179 | Ti KB1-HR-Tr | 0.585 | 2.03% | 566.9 PPM | 0.2512 | 44.1 PPM
Na2O | 0.163% | Na KA1-HR-Tr | 0.163 | 4.01% | 252.7 PPM | 0.02357 | [5 empty] | 60.0 PPM
P2O5 | 704 PPM | P KA1-HR-Tr | 0.0704 | 3.95% | 56.0 PPM | 0.00074 | [5 empty] | 22.4 PPM
MnO | 592 PPM | Mn KA1-HR-Tr | 0.0592 | 1.45% | 19.9 PPM | 0.00649 | Mn KB1-HR-Tr | 0.007 | 8.11% | 262.6 PPM | 2.304 | 6.18 PPM
Ba | 311 PPM | Ba LA1-HR-Tr | 0.031 | 8.17% | 133.6 PPM | 0.1164 | Ba LB1-HR-Tr | 0.025 | 10.9% | 183.8 PPM | 0.03683 | 20.4 PPM
SO3 | 254 PPM | S KA1-HR-Tr | 0.0254 | 5.83% | 38.6 PPM | 0.00089 | [5 empty] | 11.2 PPM
Sr | 216 PPM | Sr KA1-HR-Tr | 0.0216 | 0.846% | 5.6 PPM | 0 | Sr KB1-HR-Tr | 0.0186 | 0.869% | 62.4 PPM | 15.87 | 1.48 PPM
V | 160 PPM | V KA1-HR-Tr | 0.016 | 10.4% | 39.2 PPM | 0.2735 | [5 empty] | 15.7 PPM
Zr | 152 PPM | Zr KA1-HR-Tr | 0.0152 | 0.869% | 8.5 PPM | 6.028 | Zr KB1-HR-Tr | 0.0077 | 3.17% | 33.8 PPM | 0.00165 | 1.35 PPM
Rb | 142 PPM | Rb KA1-HR-Tr | 0.0142 | 1.24% | 6.5 PPM | 0.1086 | Rb KB1-HR-Tr | 0.0092 | 3.32% | 32.4 PPM | 0 | 1.42 PPM
Zn | 118 PPM | Zn KA1-HR-Tr | 0.0118 | 2.25% | 8.4 PPM | 0 | Zn KB1-HR-Tr | 0.007 | 11.1% | 53.0 PPM | 0 | 1.98 PPM
Cr | 86.1 PPM | Cr KA1-HR-Tr | 0.0086 | 5.03% | 26.0 PPM | 0.2436 | Cr KB1-HR-Tr | 0.001 | 163% | 138.9 PPM | 0.06579 | 3.92 PPM
Ni | 76.1 PPM | Ni KA1-HR-Tr | 0.0076 | 4.25% | 10.8 PPM | 0 | Ni KB1-HR-Tr | 0.003 | 75.3% | 71.3 PPM | 0.0086 | 2.36 PPM
Cu | 76.0 PPM | Cu KA1-HR-Tr | 0.0076 | 3.73% | 9.7 PPM | 0 | Cu KB1-HR-Tr | 0.007 | 32% | 56.7 PPM | 0 | 2.11 PPM
Ga | 21.5 PPM | Ga KA1-HR-Tr | 0.002 | 8.98% | 7.8 PPM | 0.00698 | Ga KB1-HR-Tr | 0.001 | 105% | 42.2 PPM | 0 | 1.48 PPM
As | 18.8 PPM | As KA1-HR-Tr | 0.002 | 9.3% | 6.9 PPM | 0 | As KB1-HR-Tr | 0.001 | 49.6% | 39.3 PPM | 0 | 1.36 PPM
Nb | 15.4 PPM | Nb KA1-HR-Tr | 0.002 | 8.59% | 5.9 PPM | 0.01998 | Nb KB1-HR-Tr | 0.342 | 2.02% | 31.5 PPM | 0 | 1.09 PPM
Active sample: | JWL-5 1 8:2
Sum, [%]: | 69 |  | Compton ratio, [%]: | 96
Material | Oxides
Formula | Concentration | Line 1 | Calc. concentration | Stat. error | LLD | Overlaps | Line 2 | Calc. concentration | Stat. error | LLD | Overlaps | Total CSE
Material | Oxides
Mode | Vac
Diameter | 34mm
Method | Best Detection-Vac34mm
SiO2 | 43.3% | Si KA1-HR-Tr | 43.29 | 0.144% | 99.0 PPM | 0.00096 | Si KB1-HR-Tr/Ox | 51.8 | 0.957% | 0.585% | 0.06743 | 471 PPM
Al2O3 | 9.21% | Al KA1-HR-Tr | 9.213 | 0.303% | 97.0 PPM | 0 | Al KB1-HR-Tr/Ox | 8.36 | 3.5% | 0.649% | 0 | 222 PPM
CaO | 7.97% | Ca KA1-HR-Tr | 7.965 | 0.224% | 52.3 PPM | 0.08445 | Ca KB1-HR-Tr | 5.39 | 0.649% | 292.9 PPM | 0.00325 | 125 PPM
Fe2O3 | 4.33% | Fe KA1-HR-Tr | 4.331 | 0.128% | 61.0 PPM | 0 | Fe KB1-HR-Tr | 2.335 | 0.306% | 100.2 PPM | 0 | 10.7 PPM
K2O | 1.97% | K KA1-HR-Tr | 1.971 | 0.425% | 27.9 PPM | 0 | K KB1-HR-Tr | 1.37 | 1.3% | 250.7 PPM | 0 | 60.2 PPM
MgO | 1.08% | Mg KA1-HR-Tr | 1.08 | 0.819% | 158.3 PPM | 0.00111 | [5 empty] | 74.3 PPM
TiO2 | 0.622% | Ti KA1-HR-Tr | 0.622 | 0.841% | 42.3 PPM | 0.00241 | Ti KB1-HR-Tr | 0.441 | 2.34% | 436.4 PPM | 0.09517 | 36.8 PPM
Na2O | 0.153% | Na KA1-HR-Tr | 0.153 | 4.01% | 226.6 PPM | 0.01846 | [5 empty] | 55.6 PPM
P2O5 | 814 PPM | P KA1-HR-Tr | 0.0814 | 3.63% | 60.3 PPM | 0.00409 | [5 empty] | 23.5 PPM
Zr | 726 PPM | Zr KA1-HR-Tr | 0.07264 | 0.598% | 7.5 PPM | 5.102 | Zr KB1-HR-Tr | 0.113 | 2.16% | 31.4 PPM | 0.00235 | 1.39 PPM
Ba | 390 PPM | Ba LA1-HR-Tr | 0.006 | 35% | 117.9 PPM | 0.0971 | Ba LB1-HR-Tr | 0.039 | 0.121 | 166.1 PPM | 0.03189 | 28.7 PPM
MnO | 366 PPM | Mn KA1-HR-Tr | 0.0366 | 1.94% | 18.4 PPM | 0.00702 | Mn KB1-HR-Tr | -0.003 | 11.1% | 231.3 PPM | 1.891 | 4.94 PPM
SO3 | 213 PPM | S KA1-HR-Tr | 0.021 | 6.73% | 42.4 PPM | 0.00336 | [5 empty] | 10.7 PPM
Sr | 157 PPM | Sr KA1-HR-Tr | 0.0157 | 1.01% | 5.2 PPM | 0.00226 | Sr KB1-HR-Tr | -0.03554 | 0.598% | 91.5 PPM | 85.66 | 1.26 PPM
W | 137 PPM | W LA1-HR-Tr | 0.014 | 6.04% | 24.3 PPM | 0.01238 | W LB1-HR-Tr | 0.003 | 10.2% | 35.4 PPM | 0.04109 | 4.67 PPM
Cl | 87.2 PPM | Cl KA1-HR-Tr | 0.009 | 11.4% | 30.9 PPM | 0 | [5 empty] | 7.09 PPM
Zn | 87.1 PPM | Zn KA1-HR-Tr | 0.0087 | 2.69% | 7.5 PPM | 0 | Zn KB1-HR-Tr | 0.002 | 44.3% | 57.2 PPM | 0.1863 | 1.71 PPM
Cr | 85.7 PPM | Cr KA1-HR-Tr | 0.009 | 6.02% | 15.9 PPM | 0 | Cr KB1-HR-Tr | -0.006 |  | 125.5 PPM | 0.04451 | 3.50 PPM
Rb | 78.7 PPM | Rb KA1-HR-Tr | 0.0079 | 1.88% | 5.8 PPM | 0.08996 | Rb KB1-HR-Tr | 0.0037 | 4.13% | 39.6 PPM | 1.818 | 1.18 PPM
Ru | 78.1 PPM | Ru KA1-HR-Tr | 0.008 | 18.9% | 21.0 PPM | 0 | Ru KB1-HR-Tr | 0.088 | 12% | 141.8 PPM | 0 | 4.27 PPM
Cu | 62.8 PPM | Cu KA1-HR-Tr | 0.0063 | 4.14% | 8.8 PPM | 0 | Cu KB1-HR-Tr | 0.006 | 12.5% | 51.0 PPM | 0 | 1.88 PPM
Ni | 59.2 PPM | Ni KA1-HR-Tr | 0.0059 | 5.01% | 10.5 PPM | 0.00812 | Ni KB1-HR-Tr | 0.001 | 132% | 66.8 PPM | 0.02751 | 2.10 PPM
Nb | 19.1 PPM | Nb KA1-HR-Tr | 0.002 | 14.9% | 6.0 PPM | 0.3534 | Nb KB1-HR-Tr | 0.401 | 1.86% | 29.3 PPM | 0 | 1.00 PPM
Y | 15.7 PPM | Y KA1-HR-Tr | 0.0016 | 4.13% | 7.6 PPM | 2.562 | Y KB1-HR-Tr | -0.001 | 14.9% | 37.2 PPM | 1.506 | 1.09 PPM
Ga | 11.3 PPM | Ga KA1-HR-Tr | 0.001 | 15.5% | 7.1 PPM | 0.00588 | Ga KB1-HR-Tr | 0.001 | 106% | 38.5 PPM | 0 | 1.31 PPM
As | 10.9 PPM | As KA1-HR-Tr | 0.001 | 14.8% | 6.4 PPM | 0 | As KB1-HR-Tr | 0 |  | 39.5 PPM | 0.08907 | 1.23 PPM
Active sample: | JWL-6 2 7:3
Sum, [%]: | 68 |  | Compton ratio, [%]: | 96
Formula | Concentration | Line 1 | Calc. concentration | Stat. error | LLD | Overlaps | Line 2 | Calc. concentration | Stat. error | LLD | Overlaps | Total CSE
Material | Oxides
Mode | Vac
Diameter | 34mm
Method | Best Detection-Vac34mm
SiO2 | 31.8% | Si KA1-HR-Tr | 31.83 | 0.175% | 93.1 PPM | 0 | Si KB1-HR-Tr/Ox | 38.2 | 1.17% | 0.385% | 0 | 427 PPM
CaO | 12.9% | Ca KA1-HR-Tr | 12.86 | 0.179% | 65.0 PPM | 0.1418 | Ca KB1-HR-Tr | 9.105 | 0.506% | 340.7 PPM | 0.00354 | 162 PPM
Al2O3 | 11% | Al KA1-HR-Tr | 10.98 | 0.291% | 105.8 PPM | 0 | Al KB1-HR-Tr/Ox | 11.2 | 3.05% | 0.68% | 0 | 258 PPM
Fe2O3 | 5.34% | Fe KA1-HR-Tr | 5.335 | 0.122% | 68.7 PPM | 0 | Fe KB1-HR-Tr | 3.041 | 0.291% | 112.7 PPM | 0 | 13.0 PPM
K2O | 3.29% | K KA1-HR-Tr | 3.287 | 0.328% | 30.9 PPM | 0 | K KB1-HR-Tr | 2.38 | 0.962% | 283.4 PPM | 0 | 76.1 PPM
MgO | 1.72% | Mg KA1-HR-Tr | 1.72 | 0.672% | 184.5 PPM | 0.00167 | [5 empty] | 98.0 PPM
TiO2 | 0.718% | Ti KA1-HR-Tr | 0.718 | 0.827% | 49.2 PPM | 0.00235 | Ti KB1-HR-Tr | 0.511 | 2.24% | 596.0 PPM | 0.26 | 42.9 PPM
Na2O | 0.433% | Na KA1-HR-Tr | 0.433 | 2.22% | 264.7 PPM | 0.02045 | [5 empty] | 87.2 PPM
SO3 | 898 PPM | S KA1-HR-Tr | 0.0898 | 2.7% | 40.7 PPM | 0.00121 | [5 empty] | 17.5 PPM
P2O5 | 698 PPM | P KA1-HR-Tr | 0.0698 | 3.95% | 53.0 PPM | 0.00063 | [5 empty] | 21.5 PPM
MnO | 669 PPM | Mn KA1-HR-Tr | 0.0669 | 1.39% | 21.0 PPM | 0.00778 | Mn KB1-HR-Tr | 0.0185 | 3.21% | 268.4 PPM | 2.006 | 6.64 PPM
Ba | 435 PPM | Ba LA1-HR-Tr | 0.044 | 7.18% | 136.7 PPM | 0.09785 | Ba LB1-HR-Tr | 0.036 | 8.56% | 188.3 PPM | 0.031 | 22.2 PPM
Sr | 325 PPM | Sr KA1-HR-Tr | 0.0325 | 0.656% | 6.0 PPM | 0 | Sr KB1-HR-Tr | 0.0184 | 1.02% | 60.7 PPM | 10.92 | 1.73 PPM
V | 158 PPM | V KA1-HR-Tr | 0.016 | 11.1% | 39.8 PPM | 0.2329 | [5 empty] | 16.1 PPM
Rb | 153 PPM | Rb KA1-HR-Tr | 0.0153 | 1.22% | 7.0 PPM | 0.1575 | Rb KB1-HR-Tr | 0.0099 | 3.15% | 34.9 PPM | 0 | 1.52 PPM
Cr | 110 PPM | Cr KA1-HR-Tr | 0.011 | 4.55% | 27.3 PPM | 0.2262 | Cr KB1-HR-Tr | 0.003 | 89.3% | 147.4 PPM | 0.07019 | 4.27 PPM
Zn | 109 PPM | Zn KA1-HR-Tr | 0.0109 | 2.5% | 8.9 PPM | 0 | Zn KB1-HR-Tr | 0.004 | 50.6% | 56.3 PPM | 0 | 2.04 PPM
Zr | 108 PPM | Zr KA1-HR-Tr | 0.0108 | 1.02% | 9.7 PPM | 8.692 | Zr KB1-HR-Tr | 0.0602 | 4.15% | 37.1 PPM | 0.00443 | 1.38 PPM
Ni | 98.5 PPM | Ni KA1-HR-Tr | 0.0098 | 3.58% | 11.5 PPM | 0 | Ni KB1-HR-Tr | 0.003 | 92.3% | 77.0 PPM | 0.01606 | 2.56 PPM
Cu | 80.7 PPM | Cu KA1-HR-Tr | 0.0081 | 3.74% | 10.3 PPM | 0 | Cu KB1-HR-Tr | 0.005 | 16.7% | 60.2 PPM | 0 | 2.23 PPM
Nb | 42.8 PPM | Nb KA1-HR-Tr | 0.004 | 9.42% | 6.3 PPM | 0.01363 | Nb KB1-HR-Tr | 0.411 | 1.93% | 34.1 PPM | 0 | 1.18 PPM
Ga | 23.8 PPM | Ga KA1-HR-Tr | 0.002 | 8.65% | 8.3 PPM | 0.00626 | Ga KB1-HR-Tr | 0.001 | 168% | 45.0 PPM | 0 | 1.57 PPM
As | 17.3 PPM | As KA1-HR-Tr | 0.002 | 10.7% | 7.4 PPM | 0 | As KB1-HR-Tr | 0 | 4924% | 42.2 PPM | 0 | 1.44 PPM
Active sample: | JWL-8 1 8:2
Sum, [%]: | 69 |  | Compton ratio, [%]: | 92
Material | Oxides
Formula | Concentration | Line 1 | Calc. concentration | Stat. error | LLD | Overlaps | Line 2 | Calc. concentration | Stat. error | LLD | Overlaps | Total CSE
Material | Oxides
Mode | Vac
Diameter | 34mm
Method | Best Detection-Vac34mm
SiO2 | 31.5% | Si KA1-HR-Tr | 31.48 | 0.171% | 92.1 PPM | 0 | Si KB1-HR-Tr/Ox | 36 | 1.17% | 0.384% | 0 | 421 PPM
CaO | 18.9% | Ca KA1-HR-Tr | 18.87 | 0.145% | 62.6 PPM | 0.09869 | Ca KB1-HR-Tr | 13.96 | 0.407% | 333.3 PPM | 0.00327 | 197 PPM
Al2O3 | 9.71% | Al KA1-HR-Tr | 9.711 | 0.303% | 101.1 PPM | 0 | Al KB1-HR-Tr/Ox | 9.3 | 8.29% | 0.653% | 0 | 241 PPM
Fe2O3 | 5.18% | Fe KA1-HR-Tr | 5.182 | 0.129% | 73.2 PPM | 0 | Fe KB1-HR-Tr | 3.281 | 0.305% | 121.2 PPM | 0 | 13.7 PPM
MgO | 2.5% | Mg KA1-HR-Tr | 2.5 | 0.531% | 184.3 PPM | 0.00145 | [5 empty] | 114 PPM
K2O | 2.26% | K KA1-HR-Tr | 2.263 | 0.387% | 29.9 PPM | 0 | K KB1-HR-Tr | 1.64 | 1.17% | 291.5 PPM | 0 | 63.7 PPM
TiO2 | 0.595% | Ti KA1-HR-Tr | 0.595 | 0.939% | 52.5 PPM | 0.00144 | Ti KB1-HR-Tr | 0.456 | 2.61% | 647.1 PPM | 0.2216 | 42.5 PPM
Na2O | 0.217% | Na KA1-HR-Tr | 0.217 | 3.38% | 258.8 PPM | 0.01875 | [5 empty] | 67.2 PPM
SO3 | 0.137% | S KA1-HR-Tr | 0.137 | 2.07% | 39.8 PPM | 0.00063 | [5 empty] | 21.0 PPM
MnO | 0.104% | Mn KA1-HR-Tr | 0.104 | 1.09% | 22.3 PPM | 0.00597 | Mn KB1-HR-Tr | 0.0477 | 2.77% | 282.6 PPM | 1.753 | 8.43 PPM
P2O5 | 923 PPM | P KA1-HR-Tr | 0.0923 | 3.28% | 53.1 PPM | 0.00049 | [5 empty] | 24.1 PPM
Sr | 412 PPM | Sr KA1-HR-Tr | 0.04115 | 0.579% | 6.2 PPM | 0 | Sr KB1-HR-Tr | 0.0231 | 1.06% | 60.7 PPM | 8.609 | 1.94 PPM
Ba | 297 PPM | Ba LA1-HR-Tr | 0.03 | 9.64% | 142.5 PPM | 0.0728 | Ba LB1-HR-Tr | 0.017 | 43.5% | 204.8 PPM | 0.02318 | 22.6 PPM
V | 174 PPM | V KA1-HR-Tr | 0.0174 | 4.55% | 41.8 PPM | 0.1716 | [5 empty] | 7.12 PPM
Rb | 108 PPM | Rb KA1-HR-Tr | 0.0108 | 1.68% | 7.4 PPM | 0.1828 | Rb KB1-HR-Tr | 0.0089 | 4.01% | 35.9 PPM | 0 | 1.49 PPM
Ni | 97.1 PPM | Ni KA1-HR-Tr | 0.0097 | 3.73% | 12.0 PPM | 0 | Ni KB1-HR-Tr | 0.004 | 78.2% | 78.6 PPM | 0.00704 | 2.68 PPM
Zn | 94.4 PPM | Zn KA1-HR-Tr | 0.0094 | 2.91% | 9.2 PPM | 0 | Zn KB1-HR-Tr | 0.005 | 44.6% | 58.6 PPM | 0 | 2.08 PPM
Cr | 94.2 PPM | Cr KA1-HR-Tr | 0.0094 | 5.12% | 29.6 PPM | 0.2235 | Cr KB1-HR-Tr | -0.003 | 589% | 164.5 PPM | 0.09862 | 4.48 PPM
Zr | 92.8 PPM | Zr KA1-HR-Tr | 0.0093 | 1.06% | 10.5 PPM | 9.981 | Zr KB1-HR-Tr | 0.0064 | 4.54% | 37.6 PPM | 0.00115 | 1.43 PPM
Cu | 81.3 PPM | Cu KA1-HR-Tr | 0.0081 | 3.81% | 10.7 PPM | 0 | Cu KB1-HR-Tr | 0.005 | 44.7% | 62.6 PPM | 0 | 2.33 PPM
As | 15.6 PPM | As KA1-HR-Tr | 0.002 | 12.2% | 7.7 PPM | 0 | As KB1-HR-Tr | 0 |  | 43.6 PPM | 0 | 1.49 PPM
Ga | 14.0 PPM | Ga KA1-HR-Tr | 0.001 | 14.8% | 8.6 PPM | 0.00495 | Ga KB1-HR-Tr | 0 | 641% | 47.1 PPM | 0 | 1.61 PPM
Nb | 12.1 PPM | Nb KA1-HR-Tr | 0.001 | 12% | 6.5 PPM | 0.01076 | Nb KB1-HR-Tr | 0.0371 | 2.09% | 34.8 PPM | 0 | 1.21 PPM
Active sample: | JWL-7 1 8:2
Sum, [%]: | 60 |  | Compton ratio, [%]: | 76
Formula | Concentration | Line 1 | Calc. concentration | Stat. error | LLD | Overlaps | Line 2 | Calc. concentration | Stat. error | LLD | Overlaps | Total CSE
Material | Oxides
Mode | Vac
Diameter | 34mm
Method | Best Detection-Vac34mm
CaO | 27.7% | Ca KA1-HR-Tr | 27.72 | 0.118% | 164.0 PPM | 0.06937 | Ca KB1-HR-Tr | 17.29 | 0.328% | 290.1 PPM | 0.00252 | 51.4 PPM
SiO2 | 19.4% | Si KA1-HR-Tr | 19.37 | 0.212% | 68.4 PPM | 0 | Si KB1-HR-Tr/Ox | 22.5 | 1.46% | 0.295% | 0 | 279 PPM
Al2O3 | 4.61% | Al KA1-HR-Tr | 4.614 | 0.434% | 69.9 PPM | 0 | Al KB1-HR-Tr/Ox | 4.3 | 12.8% | 0.493% | 0 | 148 PPM
MgO | 3.29% | Mg KA1-HR-Tr | 3.29 | 0.443% | 140.1 PPM | 0.001 | [5 empty] | 115 PPM
Fe2O3 | 2.82% | Fe KA1-HR-Tr | 2.824 | 0.187% | 73.8 PPM | 0 | Fe KB1-HR-Tr | 1.549 | 0.458% | 142.8 PPM | 0.04398 | 9.83 PPM
K2O | 1.26% | K KA1-HR-Tr | 1.256 | 0.506% | 24.5 PPM | 0 | K KB1-HR-Tr | 0.776 | 1.56% | 255.3 PPM | 0 | 38.4 PPM
TiO2 | 0.379% | Ti KA1-HR-Tr | 0.379 | 1.28% | 51.2 PPM | 0 | Ti KB1-HR-Tr | 0.257 | 4.25% | 391.1 PPM | 0 | 34.1 PPM
MnO | 774 PPM | Mn KA1-HR-Tr | 0.0774 | 1.4% | 21.8 PPM | 0.00669 | Mn KB1-HR-Tr | 0.031 | 4.29% | 250.2 PPM | 0.9201 | 7.32 PPM
Na2O | 526 PPM | Na KA1-HR-Tr | 0.053 | 8.48% | 199.6 PPM | 0.01458 | [5 empty] | 39.7 PPM
P2O5 | 475 PPM | P KA1-HR-Tr | 0.0475 | 4.57% | 42.6 PPM | 0.00116 | [5 empty] | 14.7 PPM
Sr | 369 PPM | Sr KA1-HR-Tr | 0.0369 | 0.648% | 6.2 PPM | 0 | Sr KB1-HR-Tr | 0.0015 | 1.31% | 69.2 PPM | 16.63 | 1.81 PPM
SO3 | 331 PPM | S KA1-HR-Tr | 0.0331 | 4.65% | 30.5 PPM | 0.00105 | [5 empty] | 9.33 PPM
Er | 208 PPM | Er LA1-HR-Tr | 0.021 | 7.28% | 36.6 PPM | 0 | Er LB1-HR-Tr | 0.004 | 19.5% | 59.4 PPM | 0.00275 | 7.53 PPM
Zr | 178 PPM | Zr KA1-HR-Tr | 0.0178 | 1.31% | 10.1 PPM | 9.024 | Zr KB1-HR-Tr | 0.0574 | 4.86% | 36.6 PPM | 0 | 1.34 PPM
Cr | 112 PPM | Cr KA1-HR-Tr | 0.0112 | 5.86% | 19.4 PPM | 0 | Cr KB1-HR-Tr | 0.001 | 152% | 160.4 PPM | 0.06999 | 4.39 PPM
Zn | 64.7 PPM | Zn KA1-HR-Tr | 0.0065 | 4.32% | 9.1 PPM | 0 | Zn KB1-HR-Tr | 0.002 | 79.9% | 58.2 PPM | 0 | 1.92 PPM
Ni | 63.2 PPM | Ni KA1-HR-Tr | 0.0063 | 5.83% | 11.8 PPM | 0 | Ni KB1-HR-Tr | 0.004 | 29.2% | 79.4 PPM | 0.02145 | 2.46 PPM
Cu | 61.0 PPM | Cu KA1-HR-Tr | 0.0061 | 5.24% | 10.5 PPM | 0 | Cu KB1-HR-Tr | 0.007 | 33.9% | 62.0 PPM | 0 | 2.18 PPM
Rb | 59.0 PPM | Rb KA1-HR-Tr | 0.0059 | 2.96% | 7.3 PPM | 0.1685 | Rb KB1-HR-Tr | 0.004 | 7.29% | 35.7 PPM | 0 | 1.35 PPM
As | 11.2 PPM | As KA1-HR-Tr | 0.001 | 18.1% | 7.7 PPM | 0 | As KB1-HR-Tr | 0 |  | 43.6 PPM | 0 | 1.47 PPM
Active sample: | JWL-11 1 6:4
Sum, [%]: | 67 |  | Compton ratio, [%]: | 96
Formula | Concentration | Line 1 | Calc. concentration | Stat. error | LLD | Overlaps | Line 2 | Calc. concentration | Stat. error | LLD | Overlaps | Total CSE
Material | Oxides
Mode | Vac
Diameter | 34mm
Method | Best Detection-Vac34mm
SiO2 | 29.1% | Si KA1-HR-Tr | 29.06 | 0.188% | 93.3 PPM | 0 | Si KB1-HR-Tr/Ox | 34 | 1.27% | 0.394% | 0 | 423 PPM
CaO | 19% | Ca KA1-HR-Tr | 19.04 | 0.148% | 63.3 PPM | 0.09118 | Ca KB1-HR-Tr | 13.47 | 0.415% | 351.5 PPM | 0.00291 | 198 PPM
Al2O3 | 8.56% | Al KA1-HR-Tr | 8.562 | 0.346% | 109.0 PPM | 0 | Al KB1-HR-Tr/Ox | 8.5 | 9.34% | 0.69% | 0 | 243 PPM
Fe2O3 | 4.73% | Fe KA1-HR-Tr | 4.726 | 0.135% | 77.2 PPM | 0 | Fe KB1-HR-Tr | 2.827 | 0.321% | 128.2 PPM | 0 | 13.1 PPM
MgO | 2.19% | Mg KA1-HR-Tr | 2.19 | 0.617% | 189.6 PPM | 0.00126 | [5 empty] | 117 PPM
K2O | 2.15% | K KA1-HR-Tr | 2.15 | 0.408% | 30.4 PPM | 0 | K KB1-HR-Tr | 1.49 | 1.25% | 301.6 PPM | 0 | 62.3 PPM
TiO2 | 0.56% | Ti KA1-HR-Tr | 0.56 | 0.989% | 54.3 PPM | 0.0014 | Ti KB1-HR-Tr | 0.4 | 2.99% | 530.8 PPM | 0.05507 | 41.2 PPM
Na2O | 0.218% | Na KA1-HR-Tr | 0.218 | 3.59% | 268.9 PPM | 0.01655 | [5 empty] | 72.0 PPM
SO3 | 0.12% | S KA1-HR-Tr | 0.12 | 2.32% | 40.8 PPM | 0.0004 | [5 empty] | 20.0 PPM
MnO | 995 PPM | Mn KA1-HR-Tr | 0.0995 | 1.14% | 23.1 PPM | 0.00661 | Mn KB1-HR-Tr | 0.03 | 8.51% | 284.8 PPM | 1.59 | 8.35 PPM
P2O5 | 800 PPM | P KA1-HR-Tr | 0.08 | 3.74% | 57.6 PPM | 0.00044 | [5 empty] | 23.3 PPM
Sr | 419 PPM | Sr KA1-HR-Tr | 0.04191 | 0.582% | 6.8 PPM | 0 | Sr KB1-HR-Tr | 0.0213 | 1.11% | 64.2 PPM | 8.598 | 2.03 PPM
Ba | 294 PPM | Ba LA1-HR-Tr | 0.029 | 10.3% | 145.1 PPM | 0.06746 | Ba LB1-HR-Tr | 0.033 | 10.5% | 207.7 PPM | 0.02082 | 23.0 PPM
Cr | 105 PPM | Cr KA1-HR-Tr | 0.0105 | 5.82% | 19.8 PPM | 0 | Cr KB1-HR-Tr | 0.001 | 119% | 169.8 PPM | 0.09323 | 4.43 PPM
Zn | 101 PPM | Zn KA1-HR-Tr | 0.0101 | 2.83% | 9.9 PPM | 0 | Zn KB1-HR-Tr | 0.005 | 41.1% | 62.0 PPM | 0 | 2.21 PPM
Rb | 93.0 PPM | Rb KA1-HR-Tr | 0.0093 | 1.98% | 8.0 PPM | 0.1871 | Rb KB1-HR-Tr | 0.0074 | 4.69% | 39.4 PPM | 0 | 1.55 PPM
Zr | 92.8 PPM | Zr KA1-HR-Tr | 0.0093 | 1.11% | 11.1 PPM | 10.15 | Zr KB1-HR-Tr | 0.0066 | 4.32% | 41.4 PPM | 0 | 1.52 PPM
Ni | 83.7 PPM | Ni KA1-HR-Tr | 0.0084 | 4.36% | 12.6 PPM | 0 | Ni KB1-HR-Tr | 0.003 | 33.3% | 82.7 PPM | 0.00355 | 2.72 PPM
Cu | 71.8 PPM | Cu KA1-HR-Tr | 0.0072 | 4.38% | 11.3 PPM | 0 | Cu KB1-HR-Tr | 0.005 | 18.3% | 67.4 PPM | 0 | 2.40 PPM
As | 16.0 PPM | As KA1-HR-Tr | 0.002 | 12.5% | 8.3 PPM | 0 | As KB1-HR-Tr | 0 | 726% | 47.1 PPM | 0 | 1.60 PPM
Ga | 14.5 PPM | Ga KA1-HR-Tr | 0.001 | 14.9% | 9.2 PPM | 0.00536 | Ga KB1-HR-Tr | 0 |  | 50.2 PPM | 0 | 1.71 PPM
Active sample: | JWL-11 2 6:4
Sum, [%]: | 66 |  | Compton ratio, [%]: | 98
Formula | Concentration | Line 1 | Calc. concentration | Stat. error | LLD | Overlaps | Line 2 | Calc. concentration | Stat. error | LLD | Overlaps | Total CSE
Material | Oxides
Mode | Vac
Diameter | 34mm
Method | Best Detection-Vac34mm
SiO2 | 28.5% | Si KA1-HR-Tr | 28.47 | 0.19% | 91.8 PPM | 0 | Si KB1-HR-Tr/Ox | 32.8 | 1.3% | 0.428% | 0.00126 | 415 PPM
CaO | 19% | Ca KA1-HR-Tr | 19.04 | 0.147% | 62.9 PPM | 0.09096 | Ca KB1-HR-Tr | 13.25 | 0.415% | 346.2 PPM | 0.00291 | 196 PPM
Al2O3 | 8.31% | Al KA1-HR-Tr | 8.311 | 0.351% | 100.7 PPM | 0 | Al KB1-HR-Tr/Ox | 8.23 | 3.85% | 0.709% | 0 | 237 PPM
Fe2O3 | 4.7% | Fe KA1-HR-Tr | 4.705 | 0.135% | 77.0 PPM | 0.00148 | Fe KB1-HR-Tr | 2.739 | 0.325% | 128.1 PPM | 0 | 13.0 PPM
MgO | 2.13% | Mg KA1-HR-Tr | 2.13 | 0.625% | 181.5 PPM | 0 | [5 empty] | 114 PPM
K2O | 2.12% | K KA1-HR-Tr | 2.118 | 0.411% | 30.1 PPM | 0 | K KB1-HR-Tr | 1.44 | 1.26% | 299.5 PPM | 0 | 61.0 PPM
TiO2 | 0.567% | Ti KA1-HR-Tr | 0.567 | 0.982% | 52.8 PPM | 0.00155 | Ti KB1-HR-Tr | 0.422 | 2.88% | 538.2 PPM | 0.06078 | 41.0 PPM
Na2O | 0.218% | Na KA1-HR-Tr | 0.218 | 3.57% | 263.1 PPM | 0.01596 | [5 empty] | 71.2 PPM
SO3 | 0.128% | S KA1-HR-Tr | 0.128 | 2.22% | 41.7 PPM | 0.00201 | [5 empty] | 20.3 PPM
MnO | 987 PPM | Mn KA1-HR-Tr | 0.0987 | 1.14% | 22.7 PPM | 0.00619 | Mn KB1-HR-Tr | 0.0529 | 2.8% | 282.6 PPM | 1.594 | 8.24 PPM
P2O5 | 851 PPM | P KA1-HR-Tr | 0.0851 | 3.59% | 56.5 PPM | 0.00051 | [5 empty] | 23.6 PPM
Sr | 417 PPM | Sr KA1-HR-Tr | 0.0417 | 0.581% | 6.7 PPM | 0 | Sr KB1-HR-Tr | 0.0204 | 1.13% | 63.0 PPM | 8.174 | 2.01 PPM
Ba | 322 PPM | Ba LA1-HR-Tr | 0.032 | 24.2% | 143.6 PPM | 0.06879 | Ba LB1-HR-Tr | 0.022 | 14.7% | 213.1 PPM | 0.02123 | 57.5 PPM
Cr | 98.0 PPM | Cr KA1-HR-Tr | 0.01 | 6.3% | 20.2 PPM | 0 | Cr KB1-HR-Tr | -0.004 | 4391% | 167.6 PPM | 0.09307 | 4.43 PPM
Zn | 96.9 PPM | Zn KA1-HR-Tr | 0.0097 | 2.94% | 9.8 PPM | 0 | Zn KB1-HR-Tr | 0.005 | 15.9% | 62.1 PPM | 0 | 2.17 PPM
Zr | 87.3 PPM | Zr KA1-HR-Tr | 0.0087 | 1.13% | 11.1 PPM | 10.2 | Zr KB1-HR-Tr | 0.058 | 11.6% | 41.3 PPM | 0.00364 | 1.50 PPM
Ni | 86.7 PPM | Ni KA1-HR-Tr | 0.0087 | 4.27% | 12.7 PPM | 0 | Ni KB1-HR-Tr | 0.005 | 22.2% | 83.8 PPM | 0.0132 | 2.74 PPM
Pb | 78.4 PPM | Pb LB1-HR-Tr | 0.008 | 18.7% | 21.9 PPM | 0 | Pb LA1-HR-Tr | 0.001 | 15.5% | 21.0 PPM | 0 | 4.17 PPM
Cu | 71.5 PPM | Cu KA1-HR-Tr | 0.0071 | 4.41% | 11.3 PPM | 0 | Cu KB1-HR-Tr | 0.007 | 14.1% | 66.5 PPM | 0 | 2.38 PPM
Nb | 38.0 PPM | Nb KA1-HR-Tr | 0.004 | 11.6% | 7.0 PPM | 0.0102 | Nb KB1-HR-Tr | 0.481 | 1.82% | 38.2 PPM | 0 | 1.31 PPM
Active sample: | JWL-12 1 8:2
Sum, [%]: | 75 |  | Compton ratio, [%]: | 86
Formula | Concentration | Line 1 | Calc. concentration | Stat. error | LLD | Overlaps | Line 2 | Calc. concentration | Stat. error | LLD | Overlaps | Total CSE
Material | Oxides
Mode | Vac
Diameter | 34mm
Method | Best Detection-Vac34mm
SiO2 | 32.8% | Si KA1-HR-Tr | 32.79 | 0.167% | 90.1 PPM | 0 | Si KB1-HR-Tr/Ox | 37.9 | 1.14% | 0.384% | 0 | 443 PPM
CaO | 21.5% | Ca KA1-HR-Tr | 21.55 | 0.135% | 64.9 PPM | 0.09047 | Ca KB1-HR-Tr | 16.55 | 0.382% | 347.0 PPM | 0.00291 | 219 PPM
Al2O3 | 9.24% | Al KA1-HR-Tr | 9.24 | 0.312% | 104.7 PPM | 0 | Al KB1-HR-Tr/Ox | 9.5 | 8.21% | 0.678% | 0 | 243 PPM
Fe2O3 | 4.71% | Fe KA1-HR-Tr | 4.713 | 0.137% | 78.2 PPM | 0 | Fe KB1-HR-Tr | 3.174 | 0.325% | 129.3 PPM | 0 | 13.8 PPM
MgO | 2.95% | Mg KA1-HR-Tr | 2.948 | 0.49% | 189.6 PPM | 0.00021 | [5 empty] | 127 PPM
K2O | 2.15% | K KA1-HR-Tr | 2.154 | 0.396% | 31.8 PPM | 0 | K KB1-HR-Tr | 1.67 | 1.19% | 308.8 PPM | 0 | 64.6 PPM
TiO2 | 0.544% | Ti KA1-HR-Tr | 0.544 | 1% | 56.8 PPM | 0.00133 | Ti KB1-HR-Tr | 0.425 | 2.99% | 538.4 PPM | 0.05229 | 43.2 PPM
Na2O | 0.228% | Na KA1-HR-Tr | 0.228 | 3.3% | 265.3 PPM | 0.01829 | [5 empty] | 70.0 PPM
SO3 | 0.139% | S KA1-HR-Tr | 0.139 | 2.05% | 41.2 PPM | 0.00053 | [5 empty] | 21.9 PPM
MnO | 0.107% | Mn KA1-HR-Tr | 0.107 | 1.09% | 23.6 PPM | 0.00699 | Mn KB1-HR-Tr | 0.0516 | 2.98% | 290.5 PPM | 1.493 | 8.99 PPM
P2O5 | 942 PPM | P KA1-HR-Tr | 0.0942 | 3.25% | 54.8 PPM | 0.00045 | [5 empty] | 25.1 PPM
Sr | 415 PPM | Sr KA1-HR-Tr | 0.04151 | 0.582% | 6.4 PPM | 0 | Sr KB1-HR-Tr | 0.0253 | 1.11% | 62.3 PPM | 7.887 | 2.01 PPM
Ba | 297 PPM | Ba LA1-HR-Tr | 0.03 | 10% | 150.8 PPM | 0.06181 | Ba LB1-HR-Tr | 0.024 | 34.8% | 210.3 PPM | 0.01905 | 24.3 PPM
Cr | 119 PPM | Cr KA1-HR-Tr | 0.0119 | 5.17% | 20.3 PPM | 0 | Cr KB1-HR-Tr | 0.001 | 114% | 175.0 PPM | 0.09441 | 4.69 PPM
Rb | 101 PPM | Rb KA1-HR-Tr | 0.0101 | 1.79% | 7.6 PPM | 0.1766 | Rb KB1-HR-Tr | 0.0094 | 4.27% | 37.3 PPM | 0 | 1.52 PPM
Zn | 96.0 PPM | Zn KA1-HR-Tr | 0.0096 | 2.89% | 9.6 PPM | 0 | Zn KB1-HR-Tr | 0.005 | 18.8% | 61.5 PPM | 0 | 2.17 PPM
Ni | 92.7 PPM | Ni KA1-HR-Tr | 0.0093 | 3.91% | 12.6 PPM | 0 | Ni KB1-HR-Tr | 0.004 | 69.6% | 81.5 PPM | 0.00552 | 2.78 PPM
Zr | 88.7 PPM | Zr KA1-HR-Tr | 0.0089 | 1.11% | 10.9 PPM | 9.646 | Zr KB1-HR-Tr | 0.0067 | 4.91% | 39.2 PPM | 0.00074 | 1.48 PPM
Cu | 75.9 PPM | Cu KA1-HR-Tr | 0.0076 | 4.07% | 11.1 PPM | 0 | Cu KB1-HR-Tr | 0.01 | 10.6% | 65.3 PPM | 0 | 2.40 PPM
Ga | 12.9 PPM | Ga KA1-HR-Tr | 0.001 | 16.2% | 9.0 PPM | 0.00481 | Ga KB1-HR-Tr | 0.002 | 45.3% | 48.6 PPM | 0 | 1.67 PPM
Nb | 8.13 PPM | Nb KA1-HR-Tr | 0.001 | 18.2% | 6.8 PPM | 0.00985 | Nb KB1-HR-Tr | 0.0421 | 2.1% | 36.4 PPM | 0 | 1.25 PPM
Active sample: | JWL-12 2 8:2
Sum, [%]: | 75 |  | Compton ratio, [%]: | 86
Formula | Concentration | Line 1 | Calc. concentration | Stat. error | LLD | Overlaps | Line 2 | Calc. concentration | Stat. error | LLD | Overlaps | Total CSE
Material | Oxides
Mode | Vac
Diameter | 34mm
Method | Best Detection-Vac34mm
SiO2 | 32.8% | Si KA1-HR-Tr | 32.76 | 0.167% | 96.0 PPM | 0 | Si KB1-HR-Tr/Ox | 38.7 | 1.13% | 0.396% | 0 | 443 PPM
CaO | 21.5% | Ca KA1-HR-Tr | 21.47 | 0.136% | 65.6 PPM | 0.09101 | Ca KB1-HR-Tr | 16.56 | 0.382% | 351.2 PPM | 0.00305 | 219 PPM
Al2O3 | 9.23% | Al KA1-HR-Tr | 9.232 | 0.312% | 102.5 PPM | 0 | Al KB1-HR-Tr/Ox | 9.62 | 3.28% | 0.693% | 0 | 243 PPM
Fe2O3 | 4.77% | Fe KA1-HR-Tr | 4.772 | 0.136% | 77.8 PPM | 0 | Fe KB1-HR-Tr | 3.205 | 0.324% | 129.4 PPM | 0 | 13.9 PPM
MgO | 2.95% | Mg KA1-HR-Tr | 2.946 | 0.49% | 190.4 PPM | 0.00116 | [5 empty] | 127 PPM
K2O | 2.17% | K KA1-HR-Tr | 2.168 | 0.395% | 31.0 PPM | 0 | K KB1-HR-Tr | 1.66 | 1.19% | 313.2 PPM | 0 | 64.8 PPM
TiO2 | 0.549% | Ti KA1-HR-Tr | 0.549 | 0.994% | 56.3 PPM | 0.0024 | Ti KB1-HR-Tr | 0.427 | 2.93% | 581.9 PPM | 0.09412 | 43.3 PPM
Na2O | 0.227% | Na KA1-HR-Tr | 0.227 | 3.34% | 268.0 PPM | 0.0175 | [5 empty] | 70.3 PPM
SO3 | 0.135% | S KA1-HR-Tr | 0.135 | 2.08% | 41.0 PPM | 0.00037 | [5 empty] | 21.7 PPM
MnO | 0.103% | Mn KA1-HR-Tr | 0.103 | 1.11% | 23.4 PPM | 0.00703 | Mn KB1-HR-Tr | 0.0587 | 2.82% | 290.9 PPM | 1.51 | 8.82 PPM
P2O5 | 922 PPM | P KA1-HR-Tr | 0.0922 | 3.28% | 53.7 PPM | 0.00041 | [5 empty] | 24.8 PPM
Ba | 534 PPM | Ba LA1-HR-Tr | 0.02 | 24.4% | 147.8 PPM | 0.06242 | Ba LB1-HR-Tr | 0.053 | 10.5% | 211.4 PPM | 0.01923 | 39.1 PPM
Sr | 409 PPM | Sr KA1-HR-Tr | 0.04094 | 0.589% | 6.5 PPM | 0 | Sr KB1-HR-Tr | 0.0249 | 1.12% | 62.0 PPM | 7.736 | 2.01 PPM
Cr | 119 PPM | Cr KA1-HR-Tr | 0.0119 | 5.13% | 20.1 PPM | 0 | Cr KB1-HR-Tr | 0.003 | 87.8% | 172.6 PPM | 0.09061 | 4.67 PPM
Cl | 112 PPM | Cl KA1-HR-Tr | 0.011 | 9.51% | 34.3 PPM | 0 | [5 empty] | 7.95 PPM
Rb | 96.5 PPM | Rb KA1-HR-Tr | 0.0096 | 1.87% | 7.7 PPM | 0.1738 | Rb KB1-HR-Tr | 0.0091 | 4.38% | 37.5 PPM | 0 | 1.52 PPM
Zn | 91.3 PPM | Zn KA1-HR-Tr | 0.0091 | 3.05% | 9.8 PPM | 0 | Zn KB1-HR-Tr | 0.008 | 12.2% | 60.6 PPM | 0 | 2.18 PPM
Zr | 85.8 PPM | Zr KA1-HR-Tr | 0.0086 | 1.12% | 10.9 PPM | 9.646 | Zr KB1-HR-Tr | 0.0068 | 4.85% | 38.9 PPM | 0 | 1.47 PPM
Ni | 83.8 PPM | Ni KA1-HR-Tr | 0.0084 | 4.29% | 12.6 PPM | 0 | Ni KB1-HR-Tr | 0.004 | 29% | 81.9 PPM | 0.00373 | 2.76 PPM
Cu | 79.7 PPM | Cu KA1-HR-Tr | 0.008 | 3.93% | 11.2 PPM | 0 | Cu KB1-HR-Tr | 0.006 | 17.9% | 66.5 PPM | 0 | 2.43 PPM
As | 12.8 PPM | As KA1-HR-Tr | 0.001 | 15.1% | 8.1 PPM | 0 | As KB1-HR-Tr | 0.001 | 65.8% | 45.4 PPM | 0 | 1.55 PPM
Ga | 12.5 PPM | Ga KA1-HR-Tr | 0.001 | 16.7% | 9.0 PPM | 0.00456 | Ga KB1-HR-Tr | 0.001 | 184% | 48.8 PPM | 0 | 1.66 PPM