## raw data
Active sample: | Blank Sand 1 8:2
Sum, [%]: | 62 |  | Compton ratio, [%]: | 109
Material | Oxides
Mode | Vac
Diameter | 34mm
Method | Best Detection-Vac34mm
Formula | Concentration | Line 1 | Calc. concentration | Stat. error | LLD | Overlaps | Line 2 | Calc. concentration | Stat. error | LLD | Overlaps | Total CSE
SiO2 | 57.1% | Si KA1-HR-Tr | 57.05 | 0.118% | 189.1 PPM | 0.00614 | Si KB1-HR-Tr/Ox | 32.5 | 2.29% | 0.73% | 0.4382 | 206 PPM
Al2O3 | 2.14% | Al KA1-HR-Tr | 2.14 | 0.602% | 59.4 PPM | 0 | Al KB1-HR-Tr/Ox | 2.7 | 17% | 0.468% | 0 | 92.6 PPM
K2O | 1.92% | K KA1-HR-Tr | 1.921 | 0.44% | 22.9 PPM | 0 | K KB1-HR-Tr | 1.22 | 1.33% | 181.1 PPM | 0 | 56.4 PPM
W | 687 PPM | W LA1-HR-Tr | 0.0687 | 2.32% | 15.1 PPM | 0.00123 | W LB1-HR-Tr | 0.0799 | 2.92% | 21.0 PPM | 0 | 3.42 PPM
Ba | 664 PPM | Ba LA1-HR-Tr | 0.0664 | 5.25% | 66.6 PPM | 0.01275 | Ba LB1-HR-Tr | 0.032 | 6.48% | 116.7 PPM | 0.01938 | 15.6 PPM
Na2O | 616 PPM | Na KA1-HR-Tr | 0.062 | 6.51% | 133.8 PPM | 0.00089 | [5 empty] | 33.9 PPM
TiO2 | 613 PPM | Ti KA1-HR-Tr | 0.0613 | 2.84% | 31.7 PPM | 0.00537 | Ti KB1-HR-Tr | 0.032 | 8.06% | 372.9 PPM | 0.2133 | 10.6 PPM
Fe2O3 | 390 PPM | Fe KA1-HR-Tr | 0.039 | 1.51% | 12.7 PPM | 0.01211 | Fe KB1-HR-Tr | 0.011 | 8.84% | 74.1 PPM | 0.00124 | 3.58 PPM
P2O5 | 300 PPM | P KA1-HR-Tr | 0.03 | 6.88% | 57.5 PPM | 0.00283 | [5 empty] | 15.7 PPM
Pb | 290 PPM | Pb LB1-HR-Tr | 0.029 | 5.42% | 10.9 PPM | 0 | Pb LA1-HR-Tr | 0.0244 | 5.44% | 10.6 PPM | 0 | 2.16 PPM
Sr | 154 PPM | Sr KA1-HR-Tr | 0.0154 | 2.3% | 3.3 PPM | 0 | Sr KB1-HR-Tr | -0.0152 | 1.92% | 34.1 PPM | 14.84 | 0.687 PPM
Rb | 139 PPM | Rb KA1-HR-Tr | 0.0139 | 2.39% | 3.8 PPM | 0.1978 | Rb KB1-HR-Tr | 0.015 | 10.7% | 21.6 PPM | 0.315 | 0.723 PPM
CaO | 121 PPM | Ca KA1-HR-Tr | 0.012 | 6.77% | 41.6 PPM | 0.09233 | Ca KB1-HR-Tr | 0.012 | 83.1% | 236.6 PPM | 0.00357 | 6.75 PPM
SO3 | 80.3 PPM | S KA1-HR-Tr | 0.008 | 14.3% | 40.7 PPM | 0.00376 | [5 empty] | 8.17 PPM
Zr | 70.7 PPM | Zr KA1-HR-Tr | 0.0071 | 1.92% | 5.2 PPM | 8.882 | Zr KB1-HR-Tr | 0.0784 | 3.53% | 20.6 PPM | 0 | 0.672 PPM
Cu | 40.5 PPM | Cu KA1-HR-Tr | 0.0041 | 4.51% | 5.7 PPM | 0 | Cu KB1-HR-Tr | 0.003 | 13.3% | 33.3 PPM | 0 | 1.18 PPM
Co | 14.0 PPM | Co KA1-HR-Tr | 0.001 | 13.9% | 7.4 PPM | 0.03448 | Co KB1-HR-Tr | 0 | 650% | 43.3 PPM | 0.00245 | 1.29 PPM
Ni | 11.8 PPM | Ni KA1-HR-Tr | 0.001 | 16.7% | 6.7 PPM | 0.00356 | Ni KB1-HR-Tr | -0.001 |  | 46.9 PPM | 0.1526 | 1.24 PPM
Active sample: | Blank Sand 2 8:2
Sum, [%]: | 60 |  | Compton ratio, [%]: | 110
Material | Oxides
Mode | Vac
Diameter | 34mm
Method | Best Detection-Vac34mm
Formula | Concentration | Line 1 | Calc. concentration | Stat. error | LLD | Overlaps | Line 2 | Calc. concentration | Stat. error | LLD | Overlaps | Total CSE
SiO2 | 55.7% | Si KA1-HR-Tr | 55.67 | 0.12% | 193.6 PPM | 0.00601 | Si KB1-HR-Tr/Ox | 42 | 0.799% | 0.735% | 0.4287 | 200 PPM
Al2O3 | 2.15% | Al KA1-HR-Tr | 2.15 | 0.599% | 57.9 PPM | 0 | Al KB1-HR-Tr/Ox | 2.8 | 16.3% | 0.449% | 0 | 91.2 PPM
K2O | 1.86% | K KA1-HR-Tr | 1.86 | 0.447% | 22.3 PPM | 0 | K KB1-HR-Tr | 1.21 | 1.32% | 177.4 PPM | 0 | 54.3 PPM
Ba | 720 PPM | Ba LA1-HR-Tr | 0.072 | 4.92% | 64.0 PPM | 0.01333 | Ba LB1-HR-Tr | 0.028 | 7.01% | 115.7 PPM | 0.01929 | 15.4 PPM
W | 660 PPM | W LA1-HR-Tr | 0.066 | 2.43% | 14.6 PPM | 0.00128 | W LB1-HR-Tr | 0.064 | 3.63% | 20.4 PPM | 0 | 3.28 PPM
TiO2 | 626 PPM | Ti KA1-HR-Tr | 0.0626 | 2.78% | 30.6 PPM | 0.00596 | Ti KB1-HR-Tr | 0.025 | 8.58% | 375.0 PPM | 0.237 | 10.4 PPM
Na2O | 533 PPM | Na KA1-HR-Tr | 0.053 | 7.07% | 127.1 PPM | 0.00093 | [5 empty] | 31.6 PPM
Fe2O3 | 379 PPM | Fe KA1-HR-Tr | 0.0379 | 1.54% | 12.4 PPM | 0.0107 | Fe KB1-HR-Tr | 0.014 | 7% | 72.7 PPM | 0.00125 | 3.49 PPM
P2O5 | 305 PPM | P KA1-HR-Tr | 0.03 | 6.91% | 58.9 PPM | 0.00282 | [5 empty] | 15.8 PPM
Pb | 250 PPM | Pb LB1-HR-Tr | 0.025 | 6.38% | 10.6 PPM | 0 | Pb LA1-HR-Tr | 0.0257 | 5.27% | 10.3 PPM | 0 | 2.08 PPM
Sr | 148 PPM | Sr KA1-HR-Tr | 0.0148 | 2.43% | 3.2 PPM | 0 | Sr KB1-HR-Tr | -0.0273 | 1.9% | 33.9 PPM | 16.15 | 0.666 PPM
Rb | 128 PPM | Rb KA1-HR-Tr | 0.0128 | 2.61% | 3.7 PPM | 0.1898 | Rb KB1-HR-Tr | 0.012 | 13.3% | 20.9 PPM | 0.2782 | 0.698 PPM
CaO | 97.7 PPM | Ca KA1-HR-Tr | 0.01 | 7.55% | 40.2 PPM | 0.09138 | Ca KB1-HR-Tr | 0.01 | 90% | 227.8 PPM | 0.00373 | 6.28 PPM
SO3 | 75.9 PPM | S KA1-HR-Tr | 0.008 | 15.1% | 40.1 PPM | 0.00338 | [5 empty] | 8.00 PPM
Zr | 75.4 PPM | Zr KA1-HR-Tr | 0.0075 | 1.9% | 5.0 PPM | 8.766 | Zr KB1-HR-Tr | 0.0824 | 3.44% | 20.1 PPM | 0 | 0.655 PPM
Cu | 41.5 PPM | Cu KA1-HR-Tr | 0.0041 | 4.34% | 5.5 PPM | 0 | Cu KB1-HR-Tr | 0.002 | 34.6% | 32.2 PPM | 0 | 1.15 PPM
Ni | 18.6 PPM | Ni KA1-HR-Tr | 0.002 | 10.6% | 6.4 PPM | 0.00357 | Ni KB1-HR-Tr | 0 | 451% | 45.4 PPM | 0.1502 | 1.22 PPM
Co | 13.7 PPM | Co KA1-HR-Tr | 0.001 | 14.2% | 7.2 PPM | 0.0343 | Co KB1-HR-Tr | 0 | 289% | 41.4 PPM | 0.00301 | 1.27 PPM
Active sample: | Blank Sand 3 8:2
Sum, [%]: | 59 |  | Compton ratio, [%]: | 111
Material | Oxides
Mode | Vac
Diameter | 34mm
Method | Best Detection-Vac34mm
Formula | Concentration | Line 1 | Calc. concentration | Stat. error | LLD | Overlaps | Line 2 | Calc. concentration | Stat. error | LLD | Overlaps | Total CSE
SiO2 | 54.9% | Si KA1-HR-Tr | 54.86 | 0.121% | 184.7 PPM | 0.00597 | Si KB1-HR-Tr/Ox | 42 | 0.794% | 0.714% | 0.426 | 196 PPM
Al2O3 | 2.13% | Al KA1-HR-Tr | 2.13 | 0.602% | 59.1 PPM | 0 | Al KB1-HR-Tr/Ox | 3.1 | 6.07% | 0.453% | 0 | 90.0 PPM
K2O | 1.91% | K KA1-HR-Tr | 1.911 | 0.44% | 21.9 PPM | 0 | K KB1-HR-Tr | 1.2 | 1.32% | 177.2 PPM | 0 | 54.4 PPM
Ba | 758 PPM | Ba LA1-HR-Tr | 0.0758 | 4.79% | 64.5 PPM | 0.01435 | Ba LB1-HR-Tr | 0.032 | 6.3% | 114.7 PPM | 0.01948 | 15.5 PPM
TiO2 | 668 PPM | Ti KA1-HR-Tr | 0.0668 | 2.67% | 30.5 PPM | 0.00634 | Ti KB1-HR-Tr | 0.022 | 8.71% | 374.7 PPM | 0.2519 | 10.6 PPM
W | 649 PPM | W LA1-HR-Tr | 0.0649 | 2.51% | 14.8 PPM | 0.00421 | W LB1-HR-Tr | 0.0675 | 3.52% | 21.0 PPM | 0.00491 | 3.26 PPM
Na2O | 531 PPM | Na KA1-HR-Tr | 0.053 | 6.88% | 129.4 PPM | 0.0042 | [5 empty] | 30.7 PPM
Fe2O3 | 399 PPM | Fe KA1-HR-Tr | 0.0399 | 1.48% | 12.2 PPM | 0.01062 | Fe KB1-HR-Tr | 0.014 | 6.95% | 72.2 PPM | 0.00154 | 3.50 PPM
P2O5 | 342 PPM | P KA1-HR-Tr | 0.034 | 6.37% | 57.7 PPM | 0.00277 | [5 empty] | 16.1 PPM
Pb | 246 PPM | Pb LB1-HR-Tr | 0.025 | 6.58% | 10.5 PPM | 0 | Pb LA1-HR-Tr | 0.0259 | 5.34% | 10.2 PPM | 0 | 2.06 PPM
Sr | 149 PPM | Sr KA1-HR-Tr | 0.0149 | 2.45% | 3.2 PPM | 0 | Sr KB1-HR-Tr | -0.0167 | 1.96% | 32.9 PPM | 14.57 | 0.659 PPM
Rb | 136 PPM | Rb KA1-HR-Tr | 0.0136 | 2.52% | 3.7 PPM | 0.1917 | Rb KB1-HR-Tr | 0.022 | 8.08% | 20.7 PPM | 0.276 | 0.695 PPM
CaO | 78.6 PPM | Ca KA1-HR-Tr | 0.008 | 8.45% | 40.4 PPM | 0.09465 | Ca KB1-HR-Tr | 0.008 | 116% | 230.8 PPM | 0.00362 | 6.02 PPM
Zr | 67.1 PPM | Zr KA1-HR-Tr | 0.0067 | 1.96% | 5.0 PPM | 8.915 | Zr KB1-HR-Tr | 0.072 | 9.91% | 19.8 PPM | 0 | 0.648 PPM
SO3 | 57.5 PPM | S KA1-HR-Tr | 0.006 | 19.3% | 40.4 PPM | 0.00334 | [5 empty] | 7.73 PPM
Cu | 39.9 PPM | Cu KA1-HR-Tr | 0.004 | 4.54% | 5.5 PPM | 0 | Cu KB1-HR-Tr | 0.003 | 11.4% | 32.1 PPM | 0 | 1.14 PPM
Co | 16.8 PPM | Co KA1-HR-Tr | 0.002 | 11.7% | 7.2 PPM | 0.03641 | Co KB1-HR-Tr | 0.001 | 33.5% | 42.1 PPM | 0.00276 | 1.26 PPM
Ni | 15.6 PPM | Ni KA1-HR-Tr | 0.002 | 12.7% | 6.5 PPM | 0.00441 | Ni KB1-HR-Tr | 0 | 231% | 45.4 PPM | 0.1489 | 1.21 PPM
Zn | 13.4 PPM | Zn KA1-HR-Tr | 0.001 | 10.6% | 4.7 PPM | 0 | Zn KB1-HR-Tr | -0.003 | 151% | 44.7 PPM | 1.572 | 0.917 PPM
Active sample: | JWL 4-2 8:2
Sum, [%]: | 71 |  | Compton ratio, [%]: | 93
Material | Oxides
Mode | Vac
Diameter | 34mm
Method | Best Detection-Vac34mm
Formula | Concentration | Line 1 | Calc. concentration | Stat. error | LLD | Overlaps | Line 2 | Calc. concentration | Stat. error | LLD | Overlaps | Total CSE
SiO2 | 38.6% | Si KA1-HR-Tr | 38.6 | 0.155% | 97.7 PPM | 0 | Si KB1-HR-Tr/Ox | 45.8 | 1.04% | 0.395% | 0 | 467 PPM
Al2O3 | 11.5% | Al KA1-HR-Tr | 11.52 | 0.274% | 100.9 PPM | 0 | Al KB1-HR-Tr/Ox | 11.3 | 2.96% | 0.695% | 0 | 257 PPM
CaO | 10.1% | Ca KA1-HR-Tr | 10.12 | 0.199% | 59.3 PPM | 0.1106 | Ca KB1-HR-Tr | 7.36 | 0.565% | 318.3 PPM | 0.0038 | 146 PPM
Fe2O3 | 5.77% | Fe KA1-HR-Tr | 3.744 | 0.112% | 64.5 PPM | 0 | Fe KB1-HR-Tr | 5.774 | 0.264% | 106.3 PPM | 0 | 111 PPM
K2O | 2.64% | K KA1-HR-Tr | 2.637 | 0.364% | 30.1 PPM | 0 | K KB1-HR-Tr | 1.93 | 1.09% | 271.8 PPM | 0 | 70.6 PPM
MgO | 1.33% | Mg KA1-HR-Tr | 1.33 | 0.745% | 177.8 PPM | 0.00193 | [5 empty] | 85.2 PPM
TiO2 | 0.817% | Ti KA1-HR-Tr | 0.817 | 0.744% | 45.3 PPM | 0.00175 | Ti KB1-HR-Tr | 0.559 | 2.1% | 559.2 PPM | 0.2284 | 44.5 PPM
Na2O | 0.168% | Na KA1-HR-Tr | 0.168 | 3.84% | 244.3 PPM | 0.02478 | [5 empty] | 59.5 PPM
P2O5 | 672 PPM | P KA1-HR-Tr | 0.0672 | 4.04% | 55.0 PPM | 0.00089 | [5 empty] | 21.9 PPM
MnO | 590 PPM | Mn KA1-HR-Tr | 0.059 | 1.44% | 19.8 PPM | 0.00843 | Mn KB1-HR-Tr | 0.008 | 8.05% | 262.1 PPM | 2.291 | 6.15 PPM
Ba | 305 PPM | Ba LA1-HR-Tr | 0.03 | 8.15% | 132.7 PPM | 0.1182 | Ba LB1-HR-Tr | 0.023 | 11.6% | 185.2 PPM | 0.03732 | 20.1 PPM
SO3 | 231 PPM | S KA1-HR-Tr | 0.023 | 6.34% | 40.2 PPM | 0.00085 | [5 empty] | 11.0 PPM
Sr | 220 PPM | Sr KA1-HR-Tr | 0.022 | 0.835% | 5.6 PPM | 0.00188 | Sr KB1-HR-Tr | 0.0184 | 0.886% | 62.0 PPM | 15.35 | 1.49 PPM
Zr | 147 PPM | Zr KA1-HR-Tr | 0.0147 | 0.886% | 8.5 PPM | 6.121 | Zr KB1-HR-Tr | 0.0069 | 3.55% | 34.1 PPM | 0.00147 | 1.35 PPM
V | 141 PPM | V KA1-HR-Tr | 0.014 | 11.2% | 39.5 PPM | 0.2776 | [5 empty] | 15.4 PPM
Rb | 141 PPM | Rb KA1-HR-Tr | 0.0141 | 1.24% | 6.5 PPM | 0.1105 | Rb KB1-HR-Tr | 0.0067 | 3.37% | 42.8 PPM | 1.519 | 1.42 PPM
Zn | 124 PPM | Zn KA1-HR-Tr | 0.0124 | 2.16% | 8.4 PPM | 0 | Zn KB1-HR-Tr | 0.004 | 17.4% | 53.1 PPM | 0 | 2.00 PPM
Cr | 112 PPM | Cr KA1-HR-Tr | 0.0112 | 4.31% | 25.4 PPM | 0.215 | Cr KB1-HR-Tr | 0.004 | 84.6% | 137.4 PPM | 0.06543 | 4.06 PPM
Cu | 83.7 PPM | Cu KA1-HR-Tr | 0.0084 | 3.44% | 9.7 PPM | 0 | Cu KB1-HR-Tr | 0.008 | 10.7% | 56.7 PPM | 0 | 2.14 PPM
Ni | 67.5 PPM | Ni KA1-HR-Tr | 0.0067 | 4.72% | 11.4 PPM | 0.00673 | Ni KB1-HR-Tr | 0.001 | 203% | 71.5 PPM | 0.00854 | 2.33 PPM
As | 20.2 PPM | As KA1-HR-Tr | 0.002 | 8.7% | 7.0 PPM | 0 | As KB1-HR-Tr | 0.001 | 86.1% | 39.2 PPM | 0 | 1.37 PPM
Ga | 18.5 PPM | Ga KA1-HR-Tr | 0.002 | 10.3% | 7.9 PPM | 0.00732 | Ga KB1-HR-Tr | 0.002 | 25.9% | 42.2 PPM | 0 | 1.47 PPM
Y | 15.0 PPM | Y KA1-HR-Tr | 0.0015 | 3.37% | 9.0 PPM | 3.849 | Y KB1-HR-Tr | 0 | 39.6% | 38.8 PPM | 0.8974 | 1.22 PPM
Nb | 13.7 PPM | Nb KA1-HR-Tr | 0.001 | 8.81% | 6.3 PPM | 0.2221 | Nb KB1-HR-Tr | 0.34 | 2.02% | 31.6 PPM | 0 | 1.09 PPM
Active sample: | JWL 9-2 8:2
Sum, [%]: | 64 |  | Compton ratio, [%]: | 83
Material | Oxides
Mode | Vac
Diameter | 34mm
Method | Best Detection-Vac34mm
Formula | Concentration | Line 1 | Calc. concentration | Stat. error | LLD | Overlaps | Line 2 | Calc. concentration | Stat. error | LLD | Overlaps | Total CSE
SiO2 | 26.9% | Si KA1-HR-Tr | 26.93 | 0.183% | 80.6 PPM | 0 | Si KB1-HR-Tr/Ox | 30.8 | 1.26% | 0.338% | 0 | 355 PPM
CaO | 18.9% | Ca KA1-HR-Tr | 18.9 | 0.145% | 57.3 PPM | 0.1059 | Ca KB1-HR-Tr | 12.45 | 0.409% | 308.4 PPM | 0.00353 | 179 PPM
Al2O3 | 8.11% | Al KA1-HR-Tr | 8.111 | 0.327% | 89.2 PPM | 0 | Al KB1-HR-Tr/Ox | 8.2 | 8.74% | 0.578% | 0 | 204 PPM
Fe2O3 | 4.89% | Fe KA1-HR-Tr | 4.895 | 0.133% | 69.0 PPM | 0 | Fe KB1-HR-Tr | 2.785 | 0.316% | 114.6 PPM | 0 | 12.5 PPM
K2O | 2.18% | K KA1-HR-Tr | 2.176 | 0.392% | 27.7 PPM | 0 | K KB1-HR-Tr | 1.44 | 1.18% | 263.0 PPM | 0 | 56.2 PPM
MgO | 1.95% | Mg KA1-HR-Tr | 1.951 | 0.592% | 152.9 PPM | 0.00171 | [5 empty] | 94.5 PPM
TiO2 | 0.554% | Ti KA1-HR-Tr | 0.554 | 0.98% | 50.0 PPM | 0.00251 | Ti KB1-HR-Tr | 0.424 | 2.69% | 519.7 PPM | 0.09845 | 38.4 PPM
Na2O | 0.162% | Na KA1-HR-Tr | 0.162 | 3.77% | 215.1 PPM | 0.02177 | [5 empty] | 54.6 PPM
SO3 | 0.119% | S KA1-HR-Tr | 0.119 | 2.21% | 34.7 PPM | 0.00086 | [5 empty] | 17.6 PPM
MnO | 948 PPM | Mn KA1-HR-Tr | 0.0948 | 1.17% | 21.0 PPM | 0.00869 | Mn KB1-HR-Tr | 0.027 | 7.91% | 267.0 PPM | 1.755 | 7.58 PPM
P2O5 | 755 PPM | P KA1-HR-Tr | 0.0755 | 3.62% | 48.4 PPM | 0.00076 | [5 empty] | 20.0 PPM
Ba | 489 PPM | Ba LA1-HR-Tr | 0.049 | 7.21% | 133.6 PPM | 0.07207 | Ba LB1-HR-Tr | 0.025 | 12% | 190.4 PPM | 0.0222 | 22.7 PPM
Sr | 391 PPM | Sr KA1-HR-Tr | 0.0391 | 0.599% | 6.0 PPM | 0.00206 | Sr KB1-HR-Tr | 0.018 | 1.12% | 56.9 PPM | 7.967 | 1.82 PPM
Cr | 129 PPM | Cr KA1-HR-Tr | 0.0129 | 4.88% | 18.3 PPM | 0 | Cr KB1-HR-Tr | -0.002 | 271% | 153.5 PPM | 0.09485 | 4.25 PPM
Ni | 105 PPM | Ni KA1-HR-Tr | 0.0105 | 3.54% | 12.0 PPM | 0.00739 | Ni KB1-HR-Tr | 0.004 | 24.1% | 76.0 PPM | 0.01041 | 2.58 PPM
Zn | 102 PPM | Zn KA1-HR-Tr | 0.0102 | 2.77% | 8.9 PPM | 0 | Zn KB1-HR-Tr | 0.004 | 17.4% | 56.0 PPM | 0 | 2.01 PPM
Rb | 98.9 PPM | Rb KA1-HR-Tr | 0.0099 | 1.81% | 7.1 PPM | 0.1836 | Rb KB1-HR-Tr | 0.0046 | 4.18% | 46.0 PPM | 1.66 | 1.40 PPM
Cu | 83.1 PPM | Cu KA1-HR-Tr | 0.0083 | 3.81% | 10.3 PPM | 0 | Cu KB1-HR-Tr | 0.007 | 12.4% | 60.1 PPM | 0 | 2.23 PPM
Zr | 80.2 PPM | Zr KA1-HR-Tr | 0.008 | 1.12% | 10.1 PPM | 10.16 | Zr KB1-HR-Tr | 0.0527 | 4.81% | 35.9 PPM | 0.0023 | 1.34 PPM
Nb | 22.9 PPM | Nb KA1-HR-Tr | 0.002 | 14.9% | 6.7 PPM | 0.2326 | Nb KB1-HR-Tr | 0.388 | 2.07% | 33.2 PPM | 0 | 1.15 PPM
As | 17.6 PPM | As KA1-HR-Tr | 0.002 | 11% | 7.4 PPM | 0 | As KB1-HR-Tr | 0.001 | 68.7% | 41.8 PPM | 0 | 1.44 PPM
Y | 17.6 PPM | Y KA1-HR-Tr | 0.0018 | 4.18% | 8.9 PPM | 2.511 | Y KB1-HR-Tr | 0 | 14.9% | 42.7 PPM | 1.381 | 1.27 PPM
Ga | 12.0 PPM | Ga KA1-HR-Tr | 0.001 | 17.4% | 8.3 PPM | 0.00565 | Ga KB1-HR-Tr | 0.002 | 29.2% | 44.7 PPM | 0 | 1.53 PPM
Active sample: | JWL 9-1 8:2
Sum, [%]: | 64 |  | Compton ratio, [%]: | 84
Material | Oxides
Mode | Vac
Diameter | 34mm
Method | Best Detection-Vac34mm
Formula | Concentration | Line 1 | Calc. concentration | Stat. error | LLD | Overlaps | Line 2 | Calc. concentration | Stat. error | LLD | Overlaps | Total CSE
SiO2 | 27% | Si KA1-HR-Tr | 26.96 | 0.183% | 80.8 PPM | 0 | Si KB1-HR-Tr/Ox | 31.5 | 1.24% | 0.34% | 0 | 355 PPM
CaO | 18.9% | Ca KA1-HR-Tr | 18.92 | 0.145% | 58.0 PPM | 0.1057 | Ca KB1-HR-Tr | 12.48 | 0.408% | 311.4 PPM | 0.00322 | 179 PPM
Al2O3 | 8.07% | Al KA1-HR-Tr | 8.066 | 0.328% | 84.5 PPM | 0 | Al KB1-HR-Tr/Ox | 7.7 | 9.11% | 0.576% | 0 | 203 PPM
Fe2O3 | 4.88% | Fe KA1-HR-Tr | 4.876 | 0.134% | 70.4 PPM | 0 | Fe KB1-HR-Tr | 2.772 | 0.317% | 117.3 PPM | 0 | 12.4 PPM
K2O | 2.17% | K KA1-HR-Tr | 2.172 | 0.393% | 26.9 PPM | 0 | K KB1-HR-Tr | 1.43 | 1.19% | 266.2 PPM | 0 | 56.1 PPM
MgO | 1.99% | Mg KA1-HR-Tr | 1.991 | 0.586% | 153.2 PPM | 0.00136 | [5 empty] | 95.5 PPM
TiO2 | 0.559% | Ti KA1-HR-Tr | 0.559 | 0.976% | 49.6 PPM | 0.00213 | Ti KB1-HR-Tr | 0.42 | 2.76% | 519.8 PPM | 0.08354 | 38.5 PPM
Na2O | 0.152% | Na KA1-HR-Tr | 0.152 | 4.01% | 223.7 PPM | 0.02197 | [5 empty] | 54.5 PPM
SO3 | 0.127% | S KA1-HR-Tr | 0.127 | 2.14% | 36.0 PPM | 0.00096 | [5 empty] | 18.2 PPM
MnO | 991 PPM | Mn KA1-HR-Tr | 0.0991 | 1.14% | 21.1 PPM | 0.00766 | Mn KB1-HR-Tr | 0.0429 | 2.82% | 269.1 PPM | 1.748 | 7.74 PPM
P2O5 | 832 PPM | P KA1-HR-Tr | 0.0832 | 3.41% | 47.0 PPM | 0.00052 | [5 empty] | 20.8 PPM
Ba | 415 PPM | Ba LA1-HR-Tr | 0.041 | 8.06% | 134.4 PPM | 0.07265 | Ba LB1-HR-Tr | 0.029 | 10.8% | 193.5 PPM | 0.02238 | 22.2 PPM
Sr | 400 PPM | Sr KA1-HR-Tr | 0.03997 | 0.588% | 5.9 PPM | 0 | Sr KB1-HR-Tr | 0.0182 | 1.12% | 56.4 PPM | 7.818 | 1.82 PPM
Cr | 114 PPM | Cr KA1-HR-Tr | 0.0114 | 5.37% | 18.1 PPM | 0 | Cr KB1-HR-Tr | 0 | 56% | 156.3 PPM | 0.09918 | 4.13 PPM
Zn | 104 PPM | Zn KA1-HR-Tr | 0.0104 | 2.74% | 8.9 PPM | 0 | Zn KB1-HR-Tr | 0.004 | 20.3% | 56.3 PPM | 0 | 2.02 PPM
Rb | 103 PPM | Rb KA1-HR-Tr | 0.0103 | 1.73% | 7.0 PPM | 0.1876 | Rb KB1-HR-Tr | 0.0067 | 4.42% | 34.2 PPM | 0 | 1.40 PPM
Ni | 100 PPM | Ni KA1-HR-Tr | 0.01 | 3.7% | 11.5 PPM | 0 | Ni KB1-HR-Tr | 0.003 | 83.4% | 76.1 PPM | 0.01141 | 2.56 PPM
Zr | 79.0 PPM | Zr KA1-HR-Tr | 0.0079 | 1.12% | 10.0 PPM | 10.32 | Zr KB1-HR-Tr | 0.051 | 4.95% | 35.8 PPM | 0.00283 | 1.34 PPM
Cu | 75.6 PPM | Cu KA1-HR-Tr | 0.0076 | 4.13% | 10.2 PPM | 0 | Cu KB1-HR-Tr | 0.008 | 10.7% | 60.2 PPM | 0 | 2.20 PPM
Nb | 28.1 PPM | Nb KA1-HR-Tr | 0.003 | 14.4% | 6.1 PPM | 0.00966 | Nb KB1-HR-Tr | 0.378 | 2.12% | 33.1 PPM | 0 | 1.14 PPM
Ga | 15.2 PPM | Ga KA1-HR-Tr | 0.002 | 13.9% | 8.3 PPM | 0.00575 | Ga KB1-HR-Tr | 0 | 428% | 45.2 PPM | 0 | 1.55 PPM
As | 12.8 PPM | As KA1-HR-Tr | 0.001 | 15.1% | 7.4 PPM | 0 | As KB1-HR-Tr | 0 |  | 41.7 PPM | 0 | 1.43 PPM
Active sample: | JWL 5-2 8:2
Sum, [%]: | 69 |  | Compton ratio, [%]: | 92
Material | Oxides
Mode | Vac
Diameter | 34mm
Method | Best Detection-Vac34mm
Formula | Concentration | Line 1 | Calc. concentration | Stat. error | LLD | Overlaps | Line 2 | Calc. concentration | Stat. error | LLD | Overlaps | Total CSE
SiO2 | 43.5% | Si KA1-HR-Tr | 43.48 | 0.143% | 99.4 PPM | 0.00083 | Si KB1-HR-Tr/Ox | 52.4 | 0.951% | 0.569% | 0.05826 | 470 PPM
Al2O3 | 9.01% | Al KA1-HR-Tr | 9.009 | 0.306% | 92.9 PPM | 0 | Al KB1-HR-Tr/Ox | 9.33 | 3.25% | 0.638% | 0 | 219 PPM
CaO | 7.9% | Ca KA1-HR-Tr | 7.904 | 0.225% | 51.6 PPM | 0.0827 | Ca KB1-HR-Tr | 5.4 | 0.647% | 287.9 PPM | 0.00309 | 124 PPM
Fe2O3 | 4.32% | Fe KA1-HR-Tr | 4.321 | 0.128% | 59.9 PPM | 0 | Fe KB1-HR-Tr | 2.304 | 0.307% | 98.4 PPM | 0 | 10.7 PPM
K2O | 1.93% | K KA1-HR-Tr | 1.928 | 0.43% | 26.5 PPM | 0 | K KB1-HR-Tr | 1.35 | 1.3% | 247.7 PPM | 0 | 59.3 PPM
MgO | 1.05% | Mg KA1-HR-Tr | 1.05 | 0.834% | 159.1 PPM | 0.00134 | [5 empty] | 73.2 PPM
TiO2 | 0.618% | Ti KA1-HR-Tr | 0.618 | 0.842% | 40.2 PPM | 0.00138 | Ti KB1-HR-Tr | 0.414 | 2.45% | 403.3 PPM | 0.05432 | 36.5 PPM
Na2O | 0.164% | Na KA1-HR-Tr | 0.164 | 3.77% | 216.6 PPM | 0.01648 | [5 empty] | 55.8 PPM
P2O5 | 830 PPM | P KA1-HR-Tr | 0.083 | 3.62% | 62.8 PPM | 0.00418 | [5 empty] | 23.9 PPM
Zr | 752 PPM | Zr KA1-HR-Tr | 0.07518 | 0.587% | 7.4 PPM | 5.09 | Zr KB1-HR-Tr | 0.122 | 2.02% | 31.2 PPM | 0.00393 | 1.40 PPM
MnO | 354 PPM | Mn KA1-HR-Tr | 0.0354 | 1.98% | 18.3 PPM | 0.00749 | Mn KB1-HR-Tr | -0.002 | 10.9% | 229.0 PPM | 1.896 | 4.85 PPM
Ba | 222 PPM | Ba LA1-HR-Tr | 0.022 | 9.98% | 115.6 PPM | 0.09693 | Ba LB1-HR-Tr | 0.012 | 12.7% | 201.0 PPM | 0.1208 | 17.3 PPM
SO3 | 172 PPM | S KA1-HR-Tr | 0.017 | 7.95% | 43.7 PPM | 0.00368 | [5 empty] | 10.2 PPM
Sr | 159 PPM | Sr KA1-HR-Tr | 0.0159 | 0.993% | 5.1 PPM | 0.00231 | Sr KB1-HR-Tr | -0.03704 | 0.587% | 92.3 PPM | 89 | 1.26 PPM
W | 118 PPM | W LA1-HR-Tr | 0.012 | 7% | 24.4 PPM | 0.01115 | W LB1-HR-Tr | 0.004 | 8.19% | 34.6 PPM | 0.01599 | 4.64 PPM
Ce | 104 PPM | Ce LA1-HR-Tr | 0.01 | 12.7% | 133.2 PPM | 0.1699 | Ce LB1-HR-Tr | 0 |  | 126.0 PPM | 0 | 17.9 PPM
Cr | 91.0 PPM | Cr KA1-HR-Tr | 0.0091 | 5.77% | 16.1 PPM | 0 | Cr KB1-HR-Tr | 0.008 | 19.6% | 123.6 PPM | 0.04322 | 3.56 PPM
Rb | 80.7 PPM | Rb KA1-HR-Tr | 0.0081 | 1.83% | 5.8 PPM | 0.09201 | Rb KB1-HR-Tr | 0.0038 | 4.03% | 39.5 PPM | 1.856 | 1.18 PPM
Zn | 77.2 PPM | Zn KA1-HR-Tr | 0.0077 | 3.01% | 7.7 PPM | 0 | Zn KB1-HR-Tr | 0.003 | 42.8% | 56.8 PPM | 0.161 | 1.69 PPM
Ni | 68.6 PPM | Ni KA1-HR-Tr | 0.0069 | 4.36% | 10.3 PPM | 0.00829 | Ni KB1-HR-Tr | 0.004 | 21% | 67.3 PPM | 0.02916 | 2.11 PPM
Cu | 59.4 PPM | Cu KA1-HR-Tr | 0.0059 | 4.35% | 8.8 PPM | 0 | Cu KB1-HR-Tr | 0.003 | 54% | 52.1 PPM | 0 | 1.86 PPM
Nb | 31.9 PPM | Nb KA1-HR-Tr | 0.003 | 9.95% | 5.9 PPM | 0.3629 | Nb KB1-HR-Tr | 0.41 | 1.83% | 29.1 PPM | 0 | 1.00 PPM
As | 16.0 PPM | As KA1-HR-Tr | 0.002 | 10.2% | 6.4 PPM | 0 | As KB1-HR-Tr | 0 | 397% | 39.1 PPM | 0.07698 | 1.24 PPM
Y | 16.0 PPM | Y KA1-HR-Tr | 0.0016 | 4.03% | 7.6 PPM | 2.643 | Y KB1-HR-Tr | -0.002 | 9.95% | 39.1 PPM | 2.457 | 1.09 PPM
Active sample: | JWL 7-2 8:2
Sum, [%]: | 60 |  | Compton ratio, [%]: | 75
Material | Oxides
Mode | Vac
Diameter | 34mm
Method | Best Detection-Vac34mm
Formula | Concentration | Line 1 | Calc. concentration | Stat. error | LLD | Overlaps | Line 2 | Calc. concentration | Stat. error | LLD | Overlaps | Total CSE
CaO | 27.8% | Ca KA1-HR-Tr | 27.76 | 0.117% | 167.6 PPM | 0.06799 | Ca KB1-HR-Tr | 17.38 | 0.328% | 303.7 PPM | 0.00273 | 51.7 PPM
SiO2 | 19.5% | Si KA1-HR-Tr | 19.53 | 0.212% | 65.2 PPM | 0 | Si KB1-HR-Tr/Ox | 22.9 | 1.44% | 0.283% | 0 | 282 PPM
Al2O3 | 4.79% | Al KA1-HR-Tr | 4.786 | 0.426% | 68.4 PPM | 0 | Al KB1-HR-Tr/Ox | 4.54 | 4.94% | 0.491% | 0 | 152 PPM
MgO | 3.4% | Mg KA1-HR-Tr | 3.404 | 0.435% | 141.0 PPM | 0.00117 | [5 empty] | 118 PPM
Fe2O3 | 2.78% | Fe KA1-HR-Tr | 2.781 | 0.188% | 73.9 PPM | 0 | Fe KB1-HR-Tr | 1.559 | 0.457% | 124.3 PPM | 0 | 9.79 PPM
K2O | 1.24% | K KA1-HR-Tr | 1.239 | 0.509% | 23.9 PPM | 0 | K KB1-HR-Tr | 0.788 | 1.55% | 259.0 PPM | 0 | 38.4 PPM
TiO2 | 0.361% | Ti KA1-HR-Tr | 0.361 | 1.31% | 49.2 PPM | 0 | Ti KB1-HR-Tr | 0.251 | 4.3% | 387.3 PPM | 0 | 33.3 PPM
MnO | 808 PPM | Mn KA1-HR-Tr | 0.0808 | 1.37% | 22.1 PPM | 0.00532 | Mn KB1-HR-Tr | 0.0394 | 3.92% | 249.6 PPM | 0.9044 | 7.50 PPM
P2O5 | 551 PPM | P KA1-HR-Tr | 0.0551 | 4.17% | 42.2 PPM | 0.00102 | [5 empty] | 15.7 PPM
Na2O | 467 PPM | Na KA1-HR-Tr | 0.047 | 9.19% | 194.7 PPM | 0.01361 | [5 empty] | 38.3 PPM
Sr | 365 PPM | Sr KA1-HR-Tr | 0.0365 | 0.652% | 6.2 PPM | 0 | Sr KB1-HR-Tr | 0.0027 | 1.39% | 67.5 PPM | 14.78 | 1.81 PPM
SO3 | 299 PPM | S KA1-HR-Tr | 0.0299 | 5% | 30.9 PPM | 0.00093 | [5 empty] | 9.11 PPM
Zr | 158 PPM | Zr KA1-HR-Tr | 0.0158 | 1.39% | 10.1 PPM | 8.941 | Zr KB1-HR-Tr | 0.0523 | 5.27% | 36.6 PPM | 0 | 1.33 PPM
Cl | 107 PPM | Cl KA1-HR-Tr | 0.011 | 9.55% | 25.7 PPM | 0 | [5 empty] | 5.94 PPM
Cr | 89.2 PPM | Cr KA1-HR-Tr | 0.009 | 7.1% | 19.5 PPM | 0 | Cr KB1-HR-Tr | -0.001 | 111% | 163.9 PPM | 0.07299 | 4.25 PPM
Ni | 70.2 PPM | Ni KA1-HR-Tr | 0.007 | 5.3% | 11.8 PPM | 0 | Ni KB1-HR-Tr | 0.004 | 27.1% | 76.8 PPM | 0.00334 | 2.49 PPM
Cu | 66.2 PPM | Cu KA1-HR-Tr | 0.0066 | 4.9% | 10.6 PPM | 0 | Cu KB1-HR-Tr | 0.006 | 14.1% | 62.1 PPM | 0 | 2.22 PPM
Zn | 59.8 PPM | Zn KA1-HR-Tr | 0.006 | 4.63% | 9.1 PPM | 0 | Zn KB1-HR-Tr | 0.001 | 157% | 57.8 PPM | 0 | 1.91 PPM
Rb | 58.4 PPM | Rb KA1-HR-Tr | 0.0058 | 2.98% | 7.3 PPM | 0.1669 | Rb KB1-HR-Tr | 0.004 | 7.66% | 35.8 PPM | 0 | 1.35 PPM
As | 13.3 PPM | As KA1-HR-Tr | 0.001 | 15.5% | 7.7 PPM | 0 | As KB1-HR-Tr | 0 |  | 43.3 PPM | 0 | 1.48 PPM
Active sample: | JWL 8-2 8:2
Sum, [%]: | 73 |  | Compton ratio, [%]: | 87
Material | Oxides
Mode | Vac
Diameter | 34mm
Method | Best Detection-Vac34mm
Formula | Concentration | Line 1 | Calc. concentration | Stat. error | LLD | Overlaps | Line 2 | Calc. concentration | Stat. error | LLD | Overlaps | Total CSE
SiO2 | 32.2% | Si KA1-HR-Tr | 32.21 | 0.169% | 94.0 PPM | 0 | Si KB1-HR-Tr/Ox | 36.9 | 1.16% | 0.391% | 0 | 433 PPM
CaO | 19.1% | Ca KA1-HR-Tr | 19.11 | 0.144% | 63.1 PPM | 0.09706 | Ca KB1-HR-Tr | 14.29 | 0.407% | 342.0 PPM | 0.00332 | 202 PPM
Al2O3 | 10% | Al KA1-HR-Tr | 10.01 | 0.299% | 100.0 PPM | 0 | Al KB1-HR-Tr/Ox | 9.4 | 8.3% | 0.685% | 0 | 248 PPM
Fe2O3 | 5.19% | Fe KA1-HR-Tr | 5.185 | 0.129% | 73.9 PPM | 0 | Fe KB1-HR-Tr | 3.364 | 0.305% | 121.9 PPM | 0 | 14.0 PPM
MgO | 2.67% | Mg KA1-HR-Tr | 2.672 | 0.515% | 190.2 PPM | 0.00109 | [5 empty] | 119 PPM
K2O | 2.27% | K KA1-HR-Tr | 2.272 | 0.386% | 30.6 PPM | 0 | K KB1-HR-Tr | 1.71 | 1.16% | 294.4 PPM | 0 | 65.1 PPM
TiO2 | 0.595% | Ti KA1-HR-Tr | 0.595 | 0.939% | 53.2 PPM | 0.00223 | Ti KB1-HR-Tr | 0.461 | 2.71% | 551.6 PPM | 0.08745 | 43.1 PPM
Na2O | 0.222% | Na KA1-HR-Tr | 0.222 | 3.37% | 267.1 PPM | 0.01974 | [5 empty] | 68.9 PPM
SO3 | 0.14% | S KA1-HR-Tr | 0.14 | 2.05% | 40.3 PPM | 0.00039 | [5 empty] | 21.6 PPM
MnO | 0.104% | Mn KA1-HR-Tr | 0.104 | 1.09% | 22.6 PPM | 0.00765 | Mn KB1-HR-Tr | 0.069 | 2.45% | 285.3 PPM | 1.727 | 8.55 PPM
P2O5 | 0.1% | P KA1-HR-Tr | 0.1 | 3.13% | 52.8 PPM | 0.00043 | [5 empty] | 25.4 PPM
Ba | 469 PPM | Ba LA1-HR-Tr | 0.013 | 29.2% | 142.8 PPM | 0.07151 | Ba LB1-HR-Tr | 0.047 | 11.6% | 204.9 PPM | 0.02204 | 36.8 PPM
Sr | 411 PPM | Sr KA1-HR-Tr | 0.04108 | 0.58% | 6.3 PPM | 0 | Sr KB1-HR-Tr | 0.0237 | 1.09% | 60.8 PPM | 8.156 | 1.96 PPM
Cr | 123 PPM | Cr KA1-HR-Tr | 0.0123 | 4.99% | 19.6 PPM | 0 | Cr KB1-HR-Tr | 0.001 | 116% | 166.4 PPM | 0.09702 | 4.55 PPM
Rb | 110 PPM | Rb KA1-HR-Tr | 0.011 | 1.65% | 7.5 PPM | 0.1801 | Rb KB1-HR-Tr | 0.0098 | 3.84% | 36.4 PPM | 0 | 1.51 PPM
Zn | 101 PPM | Zn KA1-HR-Tr | 0.0101 | 2.75% | 9.4 PPM | 0 | Zn KB1-HR-Tr | 0.005 | 16.3% | 59.1 PPM | 0 | 2.13 PPM
Ni | 89.2 PPM | Ni KA1-HR-Tr | 0.0089 | 3.98% | 12.1 PPM | 0 | Ni KB1-HR-Tr | 0.004 | 30.2% | 79.0 PPM | 0.00405 | 2.67 PPM
Zr | 88.1 PPM | Zr KA1-HR-Tr | 0.0088 | 1.09% | 10.6 PPM | 9.945 | Zr KB1-HR-Tr | 0.0065 | 4.59% | 37.4 PPM | 0 | 1.44 PPM
Cu | 83.7 PPM | Cu KA1-HR-Tr | 0.0084 | 3.71% | 10.8 PPM | 0 | Cu KB1-HR-Tr | 0.009 | 11.3% | 63.6 PPM | 0 | 2.37 PPM
Ga | 13.0 PPM | Ga KA1-HR-Tr | 0.001 | 15.9% | 8.8 PPM | 0.00523 | Ga KB1-HR-Tr | 0.001 | 120% | 47.3 PPM | 0 | 1.62 PPM
As | 11.4 PPM | As KA1-HR-Tr | 0.001 | 16.6% | 7.8 PPM | 0 | As KB1-HR-Tr | 0.001 | 43.5% | 44.1 PPM | 0 | 1.50 PPM
Active sample: | JWL 1-1 8:2
Sum, [%]: | 71 |  | Compton ratio, [%]: | 85
Material | Oxides
Mode | Vac
Diameter | 34mm
Method | Best Detection-Vac34mm
Formula | Concentration | Line 1 | Calc. concentration | Stat. error | LLD | Overlaps | Line 2 | Calc. concentration | Stat. error | LLD | Overlaps | Total CSE
SiO2 | 29.8% | Si KA1-HR-Tr | 29.81 | 0.174% | 85.2 PPM | 0 | Si KB1-HR-Tr/Ox | 35.2 | 1.17% | 0.362% | 0 | 400 PPM
CaO | 23.8% | Ca KA1-HR-Tr | 23.8 | 0.128% | 62.1 PPM | 0.07824 | Ca KB1-HR-Tr | 17.57 | 0.359% | 342.7 PPM | 0.00246 | 218 PPM
Al2O3 | 7.93% | Al KA1-HR-Tr | 7.926 | 0.334% | 94.5 PPM | 0 | Al KB1-HR-Tr/Ox | 7.7 | 9.23% | 0.628% | 0 | 215 PPM
Fe2O3 | 4.14% | Fe KA1-HR-Tr | 4.144 | 0.149% | 77.5 PPM | 0 | Fe KB1-HR-Tr | 2.578 | 0.361% | 129.8 PPM | 0 | 12.7 PPM
MgO | 2.26% | Mg KA1-HR-Tr | 2.262 | 0.558% | 167.5 PPM | 0 | [5 empty] | 108 PPM
K2O | 1.74% | K KA1-HR-Tr | 1.743 | 0.438% | 30.1 PPM | 0 | K KB1-HR-Tr | 1.29 | 1.32% | 303.3 PPM | 0 | 54.7 PPM
TiO2 | 0.484% | Ti KA1-HR-Tr | 0.484 | 1.08% | 50.0 PPM | 0 | Ti KB1-HR-Tr | 0.371 | 3.32% | 393.4 PPM | 0 | 40.2 PPM
SO3 | 0.145% | S KA1-HR-Tr | 0.145 | 1.98% | 38.5 PPM | 0.00035 | [5 empty] | 20.9 PPM
MnO | 0.113% | Mn KA1-HR-Tr | 0.113 | 1.07% | 23.0 PPM | 0.00646 | Mn KB1-HR-Tr | 0.0574 | 2.99% | 281.0 PPM | 1.313 | 9.01 PPM
Na2O | 798 PPM | Na KA1-HR-Tr | 0.08 | 6.69% | 240.0 PPM | 0.01724 | [5 empty] | 49.7 PPM
P2O5 | 765 PPM | P KA1-HR-Tr | 0.0765 | 3.6% | 50.1 PPM | 0.00039 | [5 empty] | 21.6 PPM
Sr | 432 PPM | Sr KA1-HR-Tr | 0.04323 | 0.57% | 6.3 PPM | 0 | Sr KB1-HR-Tr | 0.0226 | 1.17% | 58.9 PPM | 6.668 | 2.00 PPM
Cr | 110 PPM | Cr KA1-HR-Tr | 0.011 | 5.6% | 20.0 PPM | 0 | Cr KB1-HR-Tr | 0.007 | 55% | 173.7 PPM | 0.09952 | 4.55 PPM
Ni | 103 PPM | Ni KA1-HR-Tr | 0.0103 | 3.65% | 12.4 PPM | 0 | Ni KB1-HR-Tr | 0.004 | 33.8% | 79.6 PPM | 0.003 | 2.79 PPM
Zn | 87.9 PPM | Zn KA1-HR-Tr | 0.0088 | 3.18% | 9.5 PPM | 0 | Zn KB1-HR-Tr | 0.003 | 30.8% | 60.4 PPM | 0 | 2.11 PPM
Rb | 80.4 PPM | Rb KA1-HR-Tr | 0.008 | 2.19% | 7.6 PPM | 0.1864 | Rb KB1-HR-Tr | 0.0075 | 4.86% | 36.6 PPM | 0 | 1.46 PPM
Zr | 75.3 PPM | Zr KA1-HR-Tr | 0.0075 | 1.17% | 10.7 PPM | 9.985 | Zr KB1-HR-Tr | 0.0059 | 5.01% | 38.1 PPM | 0 | 1.42 PPM
Cu | 63.1 PPM | Cu KA1-HR-Tr | 0.0063 | 4.88% | 11.0 PPM | 0 | Cu KB1-HR-Tr | 0.007 | 13.6% | 64.7 PPM | 0 | 2.31 PPM
Active sample: | JWL 1-2 8:2
Sum, [%]: | 71 |  | Compton ratio, [%]: | 86
Material | Oxides
Mode | Vac
Diameter | 34mm
Method | Best Detection-Vac34mm
Formula | Concentration | Line 1 | Calc. concentration | Stat. error | LLD | Overlaps | Line 2 | Calc. concentration | Stat. error | LLD | Overlaps | Total CSE
SiO2 | 29.9% | Si KA1-HR-Tr | 29.93 | 0.173% | 87.1 PPM | 0 | Si KB1-HR-Tr/Ox | 35.3 | 1.17% | 0.358% | 0 | 400 PPM
CaO | 23.8% | Ca KA1-HR-Tr | 23.83 | 0.128% | 61.6 PPM | 0.07777 | Ca KB1-HR-Tr | 17.72 | 0.358% | 342.7 PPM | 0.00284 | 218 PPM
Al2O3 | 7.91% | Al KA1-HR-Tr | 7.912 | 0.334% | 92.0 PPM | 0 | Al KB1-HR-Tr/Ox | 8.1 | 3.57% | 0.624% | 0 | 215 PPM
Fe2O3 | 4.01% | Fe KA1-HR-Tr | 4.013 | 0.151% | 75.9 PPM | 0 | Fe KB1-HR-Tr | 2.657 | 0.355% | 127.7 PPM | 0 | 12.5 PPM
MgO | 2.23% | Mg KA1-HR-Tr | 2.225 | 0.562% | 171.5 PPM | 0.00084 | [5 empty] | 107 PPM
K2O | 1.73% | K KA1-HR-Tr | 1.734 | 0.439% | 29.6 PPM | 0 | K KB1-HR-Tr | 1.29 | 1.32% | 299.7 PPM | 0 | 54.6 PPM
TiO2 | 0.48% | Ti KA1-HR-Tr | 0.48 | 1.09% | 54.3 PPM | 0.00093 | Ti KB1-HR-Tr | 0.37 | 3.3% | 514.9 PPM | 0.0364 | 40.1 PPM
SO3 | 0.142% | S KA1-HR-Tr | 0.142 | 2% | 38.3 PPM | 0.00037 | [5 empty] | 20.7 PPM
MnO | 0.118% | Mn KA1-HR-Tr | 0.118 | 1.04% | 22.8 PPM | 0.00711 | Mn KB1-HR-Tr | 0.047 | 8.13% | 276.7 PPM | 1.271 | 9.14 PPM
P2O5 | 733 PPM | P KA1-HR-Tr | 0.0733 | 3.69% | 50.6 PPM | 0.00041 | [5 empty] | 21.2 PPM
Na2O | 711 PPM | Na KA1-HR-Tr | 0.071 | 7.31% | 240.9 PPM | 0.01767 | [5 empty] | 48.6 PPM
Sr | 423 PPM | Sr KA1-HR-Tr | 0.04227 | 0.579% | 6.4 PPM | 0 | Sr KB1-HR-Tr | 0.0226 | 1.14% | 59.9 PPM | 7.206 | 1.99 PPM
Ba | 208 PPM | Ba LA1-HR-Tr | 0.021 | 13.1% | 144.1 PPM | 0.05431 | Ba LB1-HR-Tr | 0.017 | 19.1% | 209.6 PPM | 0.01671 | 22.5 PPM
Cr | 121 PPM | Cr KA1-HR-Tr | 0.0121 | 5.14% | 19.8 PPM | 0 | Cr KB1-HR-Tr | 0.006 | 22.6% | 172.3 PPM | 0.1037 | 4.61 PPM
Ni | 98.9 PPM | Ni KA1-HR-Tr | 0.0099 | 3.73% | 12.2 PPM | 0 | Ni KB1-HR-Tr | 0.005 | 25.5% | 78.6 PPM | 0.00347 | 2.73 PPM
Zn | 89.1 PPM | Zn KA1-HR-Tr | 0.0089 | 3.11% | 9.4 PPM | 0 | Zn KB1-HR-Tr | 0.003 | 26.9% | 59.8 PPM | 0 | 2.09 PPM
Rb | 84.0 PPM | Rb KA1-HR-Tr | 0.0084 | 2.11% | 7.6 PPM | 0.1828 | Rb KB1-HR-Tr | 0.0078 | 4.66% | 36.8 PPM | 0 | 1.46 PPM
Zr | 80.0 PPM | Zr KA1-HR-Tr | 0.008 | 1.14% | 10.8 PPM | 9.928 | Zr KB1-HR-Tr | 0.0058 | 5.02% | 37.6 PPM | 0 | 1.43 PPM
Cl | 79.1 PPM | Cl KA1-HR-Tr | 0.008 | 12.5% | 31.2 PPM | 0 | [5 empty] | 6.92 PPM
Cu | 72.9 PPM | Cu KA1-HR-Tr | 0.0073 | 4.26% | 10.8 PPM | 0 | Cu KB1-HR-Tr | 0.007 | 13.8% | 63.8 PPM | 0 | 2.33 PPM
As | 10.8 PPM | As KA1-HR-Tr | 0.001 | 17.8% | 7.8 PPM | 0 | As KB1-HR-Tr | 0 |  | 44.5 PPM | 0 | 1.50 PPM
Active sample: | JWL 2-1 8:2
Sum, [%]: | 70 |  | Compton ratio, [%]: | 92
Material | Oxides
Mode | Vac
Diameter | 34mm
Method | Best Detection-Vac34mm
Formula | Concentration | Line 1 | Calc. concentration | Stat. error | LLD | Overlaps | Line 2 | Calc. concentration | Stat. error | LLD | Overlaps | Total CSE
SiO2 | 36.8% | Si KA1-HR-Tr | 36.85 | 0.158% | 84.3 PPM | 0 | Si KB1-HR-Tr/Ox | 43.1 | 1.07% | 0.359% | 0 | 451 PPM
Al2O3 | 11.4% | Al KA1-HR-Tr | 11.41 | 0.275% | 101.1 PPM | 0 | Al KB1-HR-Tr/Ox | 10 | 7.69% | 0.656% | 0 | 253 PPM
CaO | 11.2% | Ca KA1-HR-Tr | 11.17 | 0.189% | 59.1 PPM | 0.1082 | Ca KB1-HR-Tr | 8.058 | 0.535% | 317.7 PPM | 0.00392 | 150 PPM
Fe2O3 | 5.73% | Fe KA1-HR-Tr | 3.745 | 0.113% | 65.3 PPM | 0 | Fe KB1-HR-Tr | 5.733 | 0.267% | 107.0 PPM | 0 | 111 PPM
K2O | 2.53% | K KA1-HR-Tr | 2.529 | 0.371% | 29.1 PPM | 0 | K KB1-HR-Tr | 1.8 | 1.12% | 271.7 PPM | 0 | 67.9 PPM
MgO | 1.27% | Mg KA1-HR-Tr | 1.27 | 0.766% | 175.4 PPM | 0.00172 | [5 empty] | 82.7 PPM
TiO2 | 0.79% | Ti KA1-HR-Tr | 0.79 | 0.765% | 47.5 PPM | 0.00284 | Ti KB1-HR-Tr | 0.536 | 2.14% | 591.8 PPM | 0.2794 | 43.9 PPM
Na2O | 845 PPM | Na KA1-HR-Tr | 0.085 | 6.22% | 240.5 PPM | 0.02462 | [5 empty] | 49.2 PPM
P2O5 | 665 PPM | P KA1-HR-Tr | 0.0665 | 4.06% | 55.4 PPM | 0.0008 | [5 empty] | 21.5 PPM
MnO | 658 PPM | Mn KA1-HR-Tr | 0.0658 | 1.37% | 20.1 PPM | 0.00724 | Mn KB1-HR-Tr | 0.0178 | 2.97% | 263.7 PPM | 2.249 | 6.43 PPM
Ba | 500 PPM | Ba LA1-HR-Tr | 0.019 | 19.9% | 133.9 PPM | 0.1131 | Ba LB1-HR-Tr | 0.05 | 10.4% | 187.8 PPM | 0.03573 | 32.8 PPM
Sr | 351 PPM | Sr KA1-HR-Tr | 0.0351 | 0.605% | 5.7 PPM | 0.0022 | Sr KB1-HR-Tr | 0.0208 | 0.908% | 59.4 PPM | 12.47 | 1.71 PPM
SO3 | 194 PPM | S KA1-HR-Tr | 0.019 | 7.13% | 38.9 PPM | 0.00071 | [5 empty] | 10.3 PPM
V | 150 PPM | V KA1-HR-Tr | 0.015 | 11% | 39.8 PPM | 0.2698 | [5 empty] | 15.7 PPM
Rb | 144 PPM | Rb KA1-HR-Tr | 0.0144 | 1.23% | 6.6 PPM | 0.1745 | Rb KB1-HR-Tr | 0.0068 | 3.17% | 43.7 PPM | 1.777 | 1.43 PPM
Zn | 122 PPM | Zn KA1-HR-Tr | 0.0122 | 2.21% | 8.4 PPM | 0 | Zn KB1-HR-Tr | 0.006 | 13% | 53.5 PPM | 0 | 2.00 PPM
Zr | 120 PPM | Zr KA1-HR-Tr | 0.012 | 0.908% | 9.4 PPM | 9.677 | Zr KB1-HR-Tr | 0.0059 | 4.08% | 34.4 PPM | 0.00122 | 1.35 PPM
Cr | 97.3 PPM | Cr KA1-HR-Tr | 0.0097 | 4.74% | 25.8 PPM | 0.2258 | Cr KB1-HR-Tr | 0.001 | 133% | 141.0 PPM | 0.07215 | 3.99 PPM
Cu | 87.1 PPM | Cu KA1-HR-Tr | 0.0087 | 3.36% | 9.7 PPM | 0 | Cu KB1-HR-Tr | 0.006 | 34% | 57.0 PPM | 0 | 2.16 PPM
Ni | 77.5 PPM | Ni KA1-HR-Tr | 0.0078 | 4.22% | 11.5 PPM | 0.00789 | Ni KB1-HR-Tr | 0.004 | 64.1% | 71.7 PPM | 0.00802 | 2.38 PPM
Cl | 63.8 PPM | Cl KA1-HR-Tr | 0.006 | 14.8% | 30.7 PPM | 0 | [5 empty] | 6.73 PPM
Y | 17.8 PPM | Y KA1-HR-Tr | 0.0018 | 3.17% | 9.0 PPM | 3.887 | Y KB1-HR-Tr | 0.001 | 10.3% | 38.4 PPM | 0.7443 | 1.22 PPM
As | 17.6 PPM | As KA1-HR-Tr | 0.002 | 10% | 7.0 PPM | 0 | As KB1-HR-Tr | 0 | 771% | 39.4 PPM | 0 | 1.37 PPM
Ga | 17.5 PPM | Ga KA1-HR-Tr | 0.002 | 11.1% | 7.9 PPM | 0.00713 | Ga KB1-HR-Tr | 0.001 | 39.1% | 42.6 PPM | 0 | 1.48 PPM
Nb | 11.5 PPM | Nb KA1-HR-Tr | 0.001 | 10.3% | 6.4 PPM | 0.253 | Nb KB1-HR-Tr | 0.351 | 2.02% | 31.9 PPM | 0 | 1.10 PPM
Active sample: | JWL 2-2 8:2
Sum, [%]: | 73 |  | Compton ratio, [%]: | 94
Formula | Concentration | Line 1 | Calc. concentration | Stat. error | LLD | Overlaps | Line 2 | Calc. concentration | Stat. error | LLD | Overlaps | Total CSE
Material | Oxides
Mode | Vac
Diameter | 34mm
Method | Best Detection-Vac34mm
SiO2 | 38.6% | Si KA1-HR-Tr | 38.57 | 0.155% | 98.2 PPM | 0 | Si KB1-HR-Tr/Ox | 35.3 | 2.98% | 0.397% | 0 | 476 PPM
Al2O3 | 12% | Al KA1-HR-Tr | 11.95 | 0.27% | 109.4 PPM | 0 | Al KB1-HR-Tr/Ox | 11.8 | 2.9% | 0.708% | 0 | 267 PPM
CaO | 11.4% | Ca KA1-HR-Tr | 11.4 | 0.187% | 60.7 PPM | 0.1052 | Ca KB1-HR-Tr | 8.374 | 0.535% | 320.1 PPM | 0.00367 | 157 PPM
Fe2O3 | 5.8% | Fe KA1-HR-Tr | 3.9 | 0.113% | 65.9 PPM | 0 | Fe KB1-HR-Tr | 5.796 | 0.266% | 107.8 PPM | 0 | 115 PPM
K2O | 2.55% | K KA1-HR-Tr | 2.552 | 0.37% | 31.3 PPM | 0 | K KB1-HR-Tr | 1.88 | 1.12% | 281.6 PPM | 0 | 70.7 PPM
MgO | 1.35% | Mg KA1-HR-Tr | 1.35 | 0.745% | 182.4 PPM | 0.00151 | [5 empty] | 87.1 PPM
TiO2 | 0.797% | Ti KA1-HR-Tr | 0.797 | 0.761% | 47.3 PPM | 0.00183 | Ti KB1-HR-Tr | 0.597 | 2.05% | 598.5 PPM | 0.2703 | 45.4 PPM
Na2O | 891 PPM | Na KA1-HR-Tr | 0.089 | 6.09% | 250.2 PPM | 0.02514 | [5 empty] | 51.3 PPM
P2O5 | 706 PPM | P KA1-HR-Tr | 0.0706 | 3.92% | 54.8 PPM | 0.00061 | [5 empty] | 22.6 PPM
MnO | 643 PPM | Mn KA1-HR-Tr | 0.0643 | 1.38% | 20.2 PPM | 0.00711 | Mn KB1-HR-Tr | 0.015 | 7.68% | 267.8 PPM | 2.208 | 6.53 PPM
Sr | 352 PPM | Sr KA1-HR-Tr | 0.0352 | 0.604% | 5.7 PPM | 0 | Sr KB1-HR-Tr | 0.023 | 0.896% | 60.9 PPM | 12.63 | 1.75 PPM
Ba | 333 PPM | Ba LA1-HR-Tr | 0.033 | 7.88% | 136.7 PPM | 0.1106 | Ba LB1-HR-Tr | 0.021 | 8.49% | 253.5 PPM | 0.209 | 21.2 PPM
Ce | 230 PPM | Ce LA1-HR-Tr | 0.023 | 8.49% | 159.0 PPM | 0.2156 | Ce LB1-HR-Tr | 0.003 | 79% | 141.3 PPM | 0 | 21.9 PPM
SO3 | 199 PPM | S KA1-HR-Tr | 0.02 | 7.12% | 41.7 PPM | 0.00075 | [5 empty] | 10.9 PPM
V | 183 PPM | V KA1-HR-Tr | 0.018 | 9.78% | 40.2 PPM | 0.2602 | [5 empty] | 16.7 PPM
Rb | 142 PPM | Rb KA1-HR-Tr | 0.0142 | 1.25% | 6.8 PPM | 0.1708 | Rb KB1-HR-Tr | 0.0099 | 3.32% | 33.2 PPM | 0 | 1.46 PPM
Zn | 128 PPM | Zn KA1-HR-Tr | 0.0128 | 2.12% | 8.6 PPM | 0 | Zn KB1-HR-Tr | 0.006 | 31.4% | 54.6 PPM | 0 | 2.07 PPM
Zr | 125 PPM | Zr KA1-HR-Tr | 0.0125 | 0.896% | 9.6 PPM | 9.362 | Zr KB1-HR-Tr | 0.007 | 3.76% | 34.7 PPM | 0.00151 | 1.38 PPM
Cr | 98.5 PPM | Cr KA1-HR-Tr | 0.0098 | 4.56% | 27.3 PPM | 0.2673 | Cr KB1-HR-Tr | 0.006 | 23.4% | 142.0 PPM | 0.06844 | 4.14 PPM
Cu | 83.8 PPM | Cu KA1-HR-Tr | 0.0084 | 3.46% | 9.9 PPM | 0 | Cu KB1-HR-Tr | 0.009 | 10.2% | 58.1 PPM | 0 | 2.20 PPM
Ni | 82.6 PPM | Ni KA1-HR-Tr | 0.0083 | 3.98% | 11.1 PPM | 0 | Ni KB1-HR-Tr | 0.003 | 32.1% | 73.4 PPM | 0.00847 | 2.45 PPM
Ga | 16.5 PPM | Ga KA1-HR-Tr | 0.002 | 11.6% | 8.0 PPM | 0.00734 | Ga KB1-HR-Tr | 0 |  | 43.3 PPM | 0 | 1.50 PPM
As | 15.7 PPM | As KA1-HR-Tr | 0.002 | 11.2% | 7.2 PPM | 0 | As KB1-HR-Tr | 0.001 | 92.1% | 40.7 PPM | 0 | 1.40 PPM
Nb | 14.5 PPM | Nb KA1-HR-Tr | 0.001 | 9.27% | 6.0 PPM | 0.01585 | Nb KB1-HR-Tr | 0.0346 | 2.02% | 32.3 PPM | 0 | 1.12 PPM